## Sheet1
name | experiment | number | printer | location | date | time | infill | area | Area | material | spool | nozzle | color | quality | structure | operator | desired_height | nominal_height | layer_number | nominal | DP | PL | FL_LOW | FL_HIGH | quality_b | xbar | deltaxbar
LHE - 24.9 | C | 1 | H01077 | \Google Drive\Team Project Folder\SW\Test column - 24.9.STL | MAY 25, 2017, 12:56 P.M. | 0:48 | 5 | Square | 225 | PLA | 1994 | 1 | orange | Quick | Honeycomb | PG | 24.9 | 24.9 | 33 | 0.3 | 9.9207 | 0.1811 | 0.0409 | 0.1644 | 1 | 0.3006273 | 0.0006272727
LHE - 240 | C | 2 | H01077 | \Google Drive\Team Project Folder\SW\Test column - 240.STL | MAY 25, 2017, 4:14 P.M. | 3:39 | 5 | Square | 225 | PLA | 1994 | 1 | orange | Quick | Honeycomb | PG | 240 | 240 | 33 | 0.3 | 9.6729 | 0.1475 | 0.0422 | 0.0452 | 1 | 0.2931182 | -0.006881818
LHE - 107.4 | C | 3 | H01077 | \Google Drive\Team Project Folder\SW\Test column - 107.4.STL | MAY 25, 2017, 7:58 P.M. | 1:52 | 5 | Square | 225 | PLA | 1994 | 1 | orange | Quick | Honeycomb | PG | 107.4 | 107.4 | 33 | 0.3 | 9.8068 | 0.0986 | 0.048 | 0.0208 | 1 | 0.2971758 | -0.002824242
LHE - 107.4 | C | 4 | H01077 | \Google Drive\Team Project Folder\SW\Test column - 107.4.STL | MAY 26, 2017, 3:32 P.M. | 1:58 | 5 | Square | 225 | PLA | 1994 | 1 | orange | Quick | Honeycomb | PG | 107.4 | 107.4 | 33 | 0.3 | 9.8831 | 0.1196 | 0.0332 | 0.0503 | 1 | 0.2994879 | -0.0005121212
LHE - 107.4 | C | 5 | H01077 | \Google Drive\Team Project Folder\SW\Test column - 107.4.STL | MAY 26, 2017, 5:35 P.M. | 1:54 | 5 | Square | 225 | PLA | 1994 | 1 | orange | Quick | Honeycomb | PG | 107.4 | 107.4 | 33 | 0.3 | 9.8322 | 0.0832 | 0.0515 | 0.0224 | 1 | 0.2979455 | -0.002054545
LHE - 107.4 | C | 6 | H01077 | \Google Drive\Team Project Folder\SW\Test column - 107.4.STL | MAY 26, 2017, 7:35 P.M. | 1:54 | 5 | Square | 225 | PLA | 1994 | 1 | orange | Quick | Honeycomb | PG | 107.4 | 107.4 | 33 | 0.3 | 9.789 | 0.0745 | 0.0431 | 0.0197 | 1 | 0.2966364 | -0.003363636
LHE - 107.4 | C | 7 | H01077 | \Google Drive\Team Project Folder\SW\Test column - 107.4.STL | MAY 26, 2017, 9:34 P.M. | 1:54 | 5 | Square | 225 | PLA | 1994 | 1 | orange | Quick | Honeycomb | PG | 107.4 | 107.4 | 33 | 0.3 | 9.8184 | 0.1017 | 0.0413 | 0.0269 | 1 | 0.2975273 | -0.002472727
Column_24_S_35 | Q | 8 | H01077 | C:\Users\pante\Google Drive\Team Project Folder\Pantelis Thesis\SW\Column_24_S_35.STL | JUNE 12, 2017, 5:34 P.M | 1:59 | 35 | Square | 225 | PLA | 1994 | 1 | orange | Standard | Honeycomb | PG | 24.00704 | 24.1 | 30 | 0.2 | 6.0171 | 0.0783 | 0.0168 | 0.0583 | 0 | 0.20057 | 0.00057
Column_24_S_5 | Q | 9 | H01077 | C:\Users\pante\Google Drive\Team Project Folder\Pantelis Thesis\SW\Column_24_S_5.STL | JUNE 12, 2017, 7:38 P.M. | 1:03 | 5 | Square | 225 | PLA | 1994 | 1 | orange | Standard | Honeycomb | PG | 24.00704 | 24.1 | 30 | 0.2 | 6.0323 | 0.0573 | 0.0186 | 0.0129 | 0 | 0.2010767 | 0.001076667
Column_24_Q_5 | Q | 10 | H01077 | C:\Users\pante\Google Drive\Team Project Folder\Pantelis Thesis\SW\Column_24_Q_5.STL | JUNE 12, 2017, 8:47 P.M. | 0:49 | 5 | Square | 225 | PLA | 1994 | 1 | orange | Quick | Honeycomb | PG | 24 | 24 | 20 | 0.3 | 5.9306 | 0.0873 | 0.0135 | 0.0812 | 1 | 0.29653 | -0.00347
Column_24_Q_35 | Q | 11 | H01077 | C:\Users\pante\Google Drive\Team Project Folder\Pantelis Thesis\SW\Column_24_Q_35.STL | JUNE 12, 2017, 9:41 P.M. | 1:11 | 35 | Square | 225 | PLA | 1994 | 1 | orange | Quick | Honeycomb | PG | 24 | 24 | 20 | 0.3 | 6.0137 | 0.059 | 0.0294 | 0.0447 | 1 | 0.300685 | 0.000685
Column_240_Q_35 | Q | 12 | H01077 | C:\Users\pante\Google Drive\Team Project Folder\Pantelis Thesis\SW\Column_240_Q_35.STL | JUNE 12, 2017, 10:57 P.M. | 6:34 | 35 | Square | 225 | PLA | 1994 | 1 | orange | Quick | Honeycomb | PG | 240 | 240 | 20 | 0.3 | 5.9435 | 0.0459 | 0.0199 | 0.0445 | 1 | 0.297175 | -0.002825
Column_240_Q_5 | Q | 13 | H01077 | C:\Users\pante\Google Drive\Team Project Folder\Pantelis Thesis\SW\Column_240_Q_5.STL | JUNE 13, 2017, 5:37 A.M. | 3:39 | 5 | Square | 225 | PLA | 1994 | 1 | orange | Quick | Honeycomb | PG | 240 | 240 | 20 | 0.3 | 5.9036 | 0.1231 | 0.0262 | 0.0607 | 1 | 0.29518 | -0.00482
Column_240_S_5 | Q | 14 | H01077 | C:\Users\pante\Google Drive\Team Project Folder\Pantelis Thesis\SW\Column_239.9_S_5.STL | JUNE 13, 2017, 9:21 A.M. | 5:25 | 5 | Square | 225 | PLA | 1994 | 1 | orange | Standard | Honeycomb | PG | 239.91044 | 239.9 | 30 | 0.2 | 5.9477 | 0.04 | 0.0252 | 0.0161 | 0 | 0.1982567 | -0.001743333
Column_240_S_35 | Q | 15 | H01077 | C:\Users\pante\Google Drive\Team Project Folder\Pantelis Thesis\SW\Column_239.9_S_35.STL | JUNE 14, 2017, 12:49 A.M. | 12:42 | 35 | Square | 225 | PLA | 1994 | 1 | orange | Standard | Honeycomb | PG | 239.91044 | 239.9 | 30 | 0.2 | 6.0179 | 0.0216 | 0.0514 | 0.0141 | 0 | 0.2005967 | 0.0005966667
Column_132_Q_20 | Q | 16 | H01077 | C:\Users\pante\Google Drive\Team Project Folder\Pantelis Thesis\SW\Column_132_Q_20.STL | JUNE 14, 2017, 4:48 P.M. | 3:01 | 20 | Square | 225 | PLA | 1994 | 1 | orange | Quick | Honeycomb | PG | 132 | 132 | 20 | 0.3 | 5.9947 | 0.0523 | 0.0294 | 0.0294 | 1 | 0.299735 | -0.000265
Column_132_Q_20 | Q | 17 | H01077 | C:\Users\pante\Google Drive\Team Project Folder\Pantelis Thesis\SW\Column_132_Q_20.STL | JUNE 14, 2017, 7:55 P.M. | 3:01 | 20 | Square | 225 | PLA | 1994 | 1 | orange | Quick | Honeycomb | PG | 132 | 132 | 20 | 0.3 | 6.0037 | 0.1324 | 0.0151 | 0.0765 | 1 | 0.300185 | 0.000185
Column_132_Q_20 | Q | 18 | H01077 | C:\Users\pante\Google Drive\Team Project Folder\Pantelis Thesis\SW\Column_132_Q_20.STL | JUNE 14, 2017, 11:01 P.M. | 3:01 | 20 | Square | 225 | PLA | 1994 | 1 | orange | Quick | Honeycomb | PG | 132 | 132 | 20 | 0.3 | 5.9773 | 0.0447 | 0.0243 | 0.0329 | 1 | 0.298865 | -0.001135
Column_132_Q_20 | Q | 19 | H01077 | C:\Users\pante\Google Drive\Team Project Folder\Pantelis Thesis\SW\Column_132_Q_20.STL | JUNE 15, 2017, 2:06 A.M. | 3:01 | 20 | Square | 225 | PLA | 1994 | 1 | orange | Quick | Honeycomb | PG | 132 | 132 | 20 | 0.3 | 5.96 | 0.0686 | 0.0319 | 0.034 | 1 | 0.298 | -0.002
Column_131.9_S_20 | Q | 20 | H01077 | C:\Users\pante\Google Drive\Team Project Folder\Pantelis Thesis\SW\Column_131.9_S_20.STL | JUNE 15, 2017, 5:12 A.M. | 5:08 | 20 | Square | 225 | PLA | 1994 | 1 | orange | Standard | Honeycomb | PG | 131.95874 | 131.9 | 29 | 0.2 | 5.7872 | 0.0246 | 0.016 | 0.0184 | 0 | 0.1995586 | -0.0004413793
Column_131.9_S_20 | Q | 21 | H01077 | C:\Users\pante\Google Drive\Team Project Folder\Pantelis Thesis\SW\Column_131.9_S_20.STL | JUNE 15, 2017, 10:26 A.M. | 5:08 | 20 | Square | 225 | PLA | 1994 | 1 | orange | Standard | Honeycomb | PG | 131.95874 | 131.9 | 29 | 0.2 | 5.7691 | 0.0684 | 0.0231 | 0.0659 | 0 | 0.1989345 | -0.001065517
Column_131.9_S_20 | Q | 22 | H01077 | C:\Users\pante\Google Drive\Team Project Folder\Pantelis Thesis\SW\Column_131.9_S_20.STL | JUNE 15, 2017, 3:59 P.M. | 5:08 | 20 | Square | 225 | PLA | 2283 | 1 | blue | Standard | Honeycomb | PG | 131.95874 | 131.9 | 29 | 0.2 | 5.7824 | 0.0432 | 0.0192 | 0.0287 | 0 | 0.1993931 | -0.0006068966
Column_131.9_S_20 | Q | 23 | H01077 | C:\Users\pante\Google Drive\Team Project Folder\Pantelis Thesis\SW\Column_131.9_S_20.STL | JUNE 15, 2017, 9:12 P.M. | 5:08 | 20 | Square | 225 | PLA | 2283 | 1 | blue | Standard | Honeycomb | PG | 131.95874 | 131.9 | 29 | 0.2 | 5.8013 | 0.0208 | 0.0206 | 0.0154 | 0 | 0.2000448 | 4.482759e-05
Column_24_Q_5_R | G | 24 |  |  |  |  | 5 | Square | 225 | PLA | 2293 | 2 | blue | Quick | Rectilinear | PG | 24 | 24 | 20 | 0.3 | 6.0386 | 0.1187 | 0.0279 | 0.0263 | 1 | 0.30193 | 0.00193
Column_24_Q_5_C | G | 25 |  |  |  |  | 5 | Square | 225 | PLA | 2293 | 2 | blue | Quick | Cocentric | PG | 24 | 24 | 20 | 0.3 | 6.0553 | 0.098 | 0.0432 | 0.0478 | 1 | 0.302765 | 0.002765
Column_24_Q_5_L | G | 26 |  |  |  |  | 5 | Square | 225 | PLA | 2293 | 2 | blue | Quick | Linear | PG | 24 | 24 | 20 | 0.3 | 6.061 | 0.0194 | 0.0201 | 0.0154 | 1 | 0.30305 | 0.00305
Column_24_Q_35_R | G | 27 |  |  |  |  | 35 | Square | 225 | PLA | 2293 | 2 | blue | Quick | Rectilinear | PG | 24 | 24 | 20 | 0.3 | 6.109 | 0.0535 | 0.0212 | 0.0381 | 1 | 0.30545 | 0.00545
Column_24_Q_35_C | G | 28 |  |  |  |  | 35 | Square | 225 | PLA | 2293 | 2 | blue | Quick | Cocentric | PG | 24 | 24 | 20 | 0.3 | 6.0309 | 0.0867 | 0.0404 | 0.0714 | 1 | 0.301545 | 0.001545
Column_24_Q_35_L | G | 29 |  |  |  |  | 35 | Square | 225 | PLA | 2293 | 2 | blue | Quick | Linear | PG | 24 | 24 | 20 | 0.3 | 6.1191 | 0.1047 | 0.0698 | 0.0486 | 1 | 0.305955 | 0.005955
Column_240_Q_5_R | G | 30 |  |  |  |  | 5 | Square | 225 | PLA | 2293 | 2 | blue | Quick | Rectilinear | PG | 240 | 240 | 20 | 0.3 | 5.9413 | 0.0677 | 0.0345 | 0.0366 | 1 | 0.297065 | -0.002935
Column_240_Q_5_C | G | 31 |  |  |  |  | 5 | Square | 225 | PLA | 2293 | 2 | blue | Quick | Cocentric | PG | 240 | 240 | 20 | 0.3 | 6.043 | 0.0402 | 0.0545 | 0.0235 | 1 | 0.30215 | 0.00215
Column_240_Q_5_L | G | 32 |  |  |  |  | 5 | Square | 225 | PLA | 2293 | 2 | blue | Quick | Linear | PG | 240 | 240 | 20 | 0.3 | 5.9458 | 0.0774 | 0.0269 | 0.0393 | 1 | 0.29729 | -0.00271
Column_240_Q_35_R | G | 33 |  |  |  |  | 35 | Square | 225 | PLA | 2293 | 2 | blue | Quick | Rectilinear | PG | 240 | 240 | 20 | 0.3 | 6.0984 | 0.1126 | 0.0507 | 0.0399 | 1 | 0.30492 | 0.00492
Column_240_Q_35_C | G | 34 |  |  |  |  | 35 | Square | 225 | PLA | 2293 | 2 | blue | Quick | Cocentric | PG | 240 | 240 | 20 | 0.3 | 6.0135 | 0.1475 | 0.0804 | 0.0612 | 1 | 0.300675 | 0.000675
Column_240_Q_35_L | G | 35 |  |  |  |  | 35 | Square | 225 | PLA | 2293 | 2 | blue | Quick | Linear | PG | 240 | 240 | 20 | 0.3 | 5.9966 | 0.1779 | 0.0847 | 0.0668 | 1 | 0.29983 | -0.00017
Column_24_Q_5_C | E | 36 |  |  |  |  | 5 | Square | 225 | PLA | 2283 | 2 | blue | Quick | Cocentric | PG | 24 | 24 | 20 | 0.3 | 6.1534 | 0.1867 | 0.1048 | 0.1716 | 1 | 0.30767 | 0.00767
Column_240_Q_35_R | E | 37 |  |  |  |  | 35 | Square | 225 | PLA | 2283 | 2 | blue | Quick | Rectilinear | PG | 240 | 240 | 20 | 0.3 | 6.0263 | 0.0693 | 0.014 | 0.0577 | 1 | 0.301315 | 0.001315

## Sheet2
| original | new | difference
1 | 9.9207 | 9.9207 | 0
2 | 9.71
3 | 9.8569
4 | 9.8431
5 | 9.8081
6 | 9.7749
7 | 9.8954
8 | 5.98
9 | 5.9501
10 | 5.9457
11 | 6.0137
12 | 5.9435
13 | 5.8735
14 | 5.9817
15 | 6.019
16 | 5.9779
17 | 6.0049
18 | 6.0134
19 | 5.9509
20 | 5.7752
21 | 5.772
22 | 5.7976
23 | 5.7717
24 | 6.1393
25 | 6.0934
26 | 6.0532
27 | 6.0463
28 | 5.9281
29 | 6.0864
30 | 6.139
31 | 6.1111
32 | 6.0144
33 | 5.9996
34 | 5.9607
35 | 6.0794
36 | 5.9759
37 | 6.001