## Sheet1
name | experiment | number | measurement_number | printer | location | date | time | infill | area | Area | material | spool | nozzle | color | quality | structure | operator | desired_height | nominal_height | DP_expected | layer_number | nominal | DP | PL | FL_LOW | FL_HIGH | quality_b | xbar | deltaxbar | offset | mean_DP | mean_xbar | mean_deltaxbar
LHE - 24.9 | C | 1 | 1 | H01077 | \Google Drive\Team Project Folder\SW\Test column - 24.9.STL | MAY 25, 2017, 12:56 P.M. | 0:48 | 5 | Square | 225 | PLA | 1994 | 1 | orange | Quick | Honeycomb | PG | 24.9 | 24.9 | 9.9 | 33 | 0.3 | 9.8514 | 0.0329 | 0.0363 | 0.0283 | 1 | 0.2985273 | -0.001472727 | -0.0486 | 9.8324 | 0.2979515 | -0.002048485
LHE - 24.9 | C | 1 | 2 | H01077 | \Google Drive\Team Project Folder\SW\Test column - 24.9.STL | MAY 25, 2017, 12:56 P.M. | 0:48 | 5 | Square | 225 | PLA | 1994 | 1 | orange | Quick | Honeycomb | PG | 24.9 | 24.9 | 9.9 | 33 | 0.3 | 9.8522 | 0.0361 | 0.0291 | 0.0256 | 1 | 0.2985515 | -0.001448485 | -0.0478 | 9.8324 | 0.2979515 | -0.002048485
LHE - 24.9 | C | 1 | 3 | H01077 | \Google Drive\Team Project Folder\SW\Test column - 24.9.STL | MAY 25, 2017, 12:56 P.M. | 0:48 | 5 | Square | 225 | PLA | 1994 | 1 | orange | Quick | Honeycomb | PG | 24.9 | 24.9 | 9.9 | 33 | 0.3 | 9.7936 | 0.0522 | 0.0292 | 0.022 | 1 | 0.2967758 | -0.003224242 | -0.1064 | 9.8324 | 0.2979515 | -0.002048485
LHE - 240 | C | 2 | 1 | H01077 | \Google Drive\Team Project Folder\SW\Test column - 240.STL | MAY 25, 2017, 4:14 P.M. | 3:39 | 5 | Square | 225 | PLA | 1994 | 1 | orange | Quick | Honeycomb | PG | 240 | 240 | 9.9 | 33 | 0.3 | 9.6481 | 0.0794 | 0.04 | 0.0246 | 1 | 0.2923667 | -0.007633333 | -0.2519 | 9.705567 | 0.2941081 | -0.005891919
LHE - 240 | C | 2 | 2 | H01077 | \Google Drive\Team Project Folder\SW\Test column - 240.STL | MAY 25, 2017, 4:14 P.M. | 3:39 | 5 | Square | 225 | PLA | 1994 | 1 | orange | Quick | Honeycomb | PG | 240 | 240 | 9.9 | 33 | 0.3 | 9.7291 | 0.0598 | 0.034 | 0.0314 | 1 | 0.2948212 | -0.005178788 | -0.1709 | 9.705567 | 0.2941081 | -0.005891919
LHE - 240 | C | 2 | 3 | H01077 | \Google Drive\Team Project Folder\SW\Test column - 240.STL | MAY 25, 2017, 4:14 P.M. | 3:39 | 5 | Square | 225 | PLA | 1994 | 1 | orange | Quick | Honeycomb | PG | 240 | 240 | 9.9 | 33 | 0.3 | 9.7395 | 0.0314 | 0.0382 | 0.0235 | 1 | 0.2951364 | -0.004863636 | -0.1605 | 9.705567 | 0.2941081 | -0.005891919
LHE - 107.4 | C | 3 | 1 | H01077 | \Google Drive\Team Project Folder\SW\Test column - 107.4.STL | MAY 25, 2017, 7:58 P.M. | 1:52 | 5 | Square | 225 | PLA | 1994 | 1 | orange | Quick | Honeycomb | PG | 107.4 | 107.4 | 9.9 | 33 | 0.3 | 9.7963 | 0.0912 | 0.0295 | 0.0449 | 1 | 0.2968576 | -0.003142424 | -0.1037 | 9.806867 | 0.2971778 | -0.002822222
LHE - 107.4 | C | 3 | 2 | H01077 | \Google Drive\Team Project Folder\SW\Test column - 107.4.STL | MAY 25, 2017, 7:58 P.M. | 1:52 | 5 | Square | 225 | PLA | 1994 | 1 | orange | Quick | Honeycomb | PG | 107.4 | 107.4 | 9.9 | 33 | 0.3 | 9.805 | 0.0789 | 0.0469 | 0.0336 | 1 | 0.2971212 | -0.002878788 | -0.095 | 9.806867 | 0.2971778 | -0.002822222
LHE - 107.4 | C | 3 | 3 | H01077 | \Google Drive\Team Project Folder\SW\Test column - 107.4.STL | MAY 25, 2017, 7:58 P.M. | 1:52 | 5 | Square | 225 | PLA | 1994 | 1 | orange | Quick | Honeycomb | PG | 107.4 | 107.4 | 9.9 | 33 | 0.3 | 9.8193 | 0.0785 | 0.0481 | 0.0391 | 1 | 0.2975545 | -0.002445455 | -0.0807 | 9.806867 | 0.2971778 | -0.002822222
LHE - 107.4 | C | 4 | 1 | H01077 | \Google Drive\Team Project Folder\SW\Test column - 107.4.STL | MAY 26, 2017, 3:32 P.M. | 1:58 | 5 | Square | 225 | PLA | 1994 | 1 | orange | Quick | Honeycomb | PG | 107.4 | 107.4 | 9.9 | 33 | 0.3 | 9.8006 | 0.0951 | 0.0536 | 0.0402 | 1 | 0.2969879 | -0.003012121 | -0.0994 | 9.797367 | 0.2968899 | -0.003110101
LHE - 107.4 | C | 4 | 2 | H01077 | \Google Drive\Team Project Folder\SW\Test column - 107.4.STL | MAY 26, 2017, 3:32 P.M. | 1:58 | 5 | Square | 225 | PLA | 1994 | 1 | orange | Quick | Honeycomb | PG | 107.4 | 107.4 | 9.9 | 33 | 0.3 | 9.8179 | 0.093 | 0.068 | 0.0432 | 1 | 0.2975121 | -0.002487879 | -0.0821 | 9.797367 | 0.2968899 | -0.003110101
LHE - 107.4 | C | 4 | 3 | H01077 | \Google Drive\Team Project Folder\SW\Test column - 107.4.STL | MAY 26, 2017, 3:32 P.M. | 1:58 | 5 | Square | 225 | PLA | 1994 | 1 | orange | Quick | Honeycomb | PG | 107.4 | 107.4 | 9.9 | 33 | 0.3 | 9.7736 | 0.0879 | 0.0499 | 0.0355 | 1 | 0.2961697 | -0.003830303 | -0.1264 | 9.797367 | 0.2968899 | -0.003110101
LHE - 107.4 | C | 5 | 1 | H01077 | \Google Drive\Team Project Folder\SW\Test column - 107.4.STL | MAY 26, 2017, 5:35 P.M. | 1:54 | 5 | Square | 225 | PLA | 1994 | 1 | orange | Quick | Honeycomb | PG | 107.4 | 107.4 | 9.9 | 33 | 0.3 | 9.7797 | 0.085 | 0.0334 | 0.0362 | 1 | 0.2963545 | -0.003645455 | -0.1203 | 9.780167 | 0.2963687 | -0.003631313
LHE - 107.4 | C | 5 | 2 | H01077 | \Google Drive\Team Project Folder\SW\Test column - 107.4.STL | MAY 26, 2017, 5:35 P.M. | 1:54 | 5 | Square | 225 | PLA | 1994 | 1 | orange | Quick | Honeycomb | PG | 107.4 | 107.4 | 9.9 | 33 | 0.3 | 9.7799 | 0.792 | 0.05 | 0.0478 | 1 | 0.2963606 | -0.003639394 | -0.1201 | 9.780167 | 0.2963687 | -0.003631313
LHE - 107.4 | C | 5 | 3 | H01077 | \Google Drive\Team Project Folder\SW\Test column - 107.4.STL | MAY 26, 2017, 5:35 P.M. | 1:54 | 5 | Square | 225 | PLA | 1994 | 1 | orange | Quick | Honeycomb | PG | 107.4 | 107.4 | 9.9 | 33 | 0.3 | 9.7809 | 0.0927 | 0.0393 | 0.0387 | 1 | 0.2963909 | -0.003609091 | -0.1191 | 9.780167 | 0.2963687 | -0.003631313
LHE - 107.4 | C | 6 | 1 | H01077 | \Google Drive\Team Project Folder\SW\Test column - 107.4.STL | MAY 26, 2017, 7:35 P.M. | 1:54 | 5 | Square | 225 | PLA | 1994 | 1 | orange | Quick | Honeycomb | PG | 107.4 | 107.4 | 9.9 | 33 | 0.3 | 9.7532 | 0.0654 | 0.0377 | 0.0279 | 1 | 0.2955515 | -0.004448485 | -0.1468 | 9.791633 | 0.2967162 | -0.003283838
LHE - 107.4 | C | 6 | 2 | H01077 | \Google Drive\Team Project Folder\SW\Test column - 107.4.STL | MAY 26, 2017, 7:35 P.M. | 1:54 | 5 | Square | 225 | PLA | 1994 | 1 | orange | Quick | Honeycomb | PG | 107.4 | 107.4 | 9.9 | 33 | 0.3 | 9.7887 | 0.0687 | 0.0383 | 0.0252 | 1 | 0.2966273 | -0.003372727 | -0.1113 | 9.791633 | 0.2967162 | -0.003283838
LHE - 107.4 | C | 6 | 3 | H01077 | \Google Drive\Team Project Folder\SW\Test column - 107.4.STL | MAY 26, 2017, 7:35 P.M. | 1:54 | 5 | Square | 225 | PLA | 1994 | 1 | orange | Quick | Honeycomb | PG | 107.4 | 107.4 | 9.9 | 33 | 0.3 | 9.833 | 0.0686 | 0.05 | 0.033 | 1 | 0.2979697 | -0.002030303 | -0.067 | 9.791633 | 0.2967162 | -0.003283838
LHE - 107.4 | C | 7 | 1 | H01077 | \Google Drive\Team Project Folder\SW\Test column - 107.4.STL | MAY 26, 2017, 9:34 P.M. | 1:54 | 5 | Square | 225 | PLA | 1994 | 1 | orange | Quick | Honeycomb | PG | 107.4 | 107.4 | 9.9 | 33 | 0.3 | 9.802 | 0.0774 | 0.0457 | 0.0304 | 1 | 0.2970303 | -0.002969697 | -0.098 | 9.8231 | 0.2976697 | -0.002330303
LHE - 107.4 | C | 7 | 2 | H01077 | \Google Drive\Team Project Folder\SW\Test column - 107.4.STL | MAY 26, 2017, 9:34 P.M. | 1:54 | 5 | Square | 225 | PLA | 1994 | 1 | orange | Quick | Honeycomb | PG | 107.4 | 107.4 | 9.9 | 33 | 0.3 | 9.8388 | 0.0407 | 0.0569 | 0.0118 | 1 | 0.2981455 | -0.001854545 | -0.0612 | 9.8231 | 0.2976697 | -0.002330303
LHE - 107.4 | C | 7 | 3 | H01077 | \Google Drive\Team Project Folder\SW\Test column - 107.4.STL | MAY 26, 2017, 9:34 P.M. | 1:54 | 5 | Square | 225 | PLA | 1994 | 1 | orange | Quick | Honeycomb | PG | 107.4 | 107.4 | 9.9 | 33 | 0.3 | 9.8285 | 0.0731 | 0.0635 | 0.031 | 1 | 0.2978333 | -0.002166667 | -0.0715 | 9.8231 | 0.2976697 | -0.002330303
Column_24_S_35 | Q | 8 | 1 | H01077 | C:\Users\pante\Google Drive\Team Project Folder\Pantelis Thesis\SW\Column_24_S_35.STL | JUNE 12, 2017, 5:34 P.M | 1:59 | 35 | Square | 225 | PLA | 1994 | 1 | orange | Standard | Honeycomb | PG | 24.00704 | 24.1 | 6 | 30 | 0.2 | 5.9885 | 0.0324 | 0.018 | 0.0241 | 0 | 0.1996167 | -0.0003833333 | -0.0115 | 5.994067 | 0.1998022 | -0.0001977778
Column_24_S_35 | Q | 8 | 2 | H01077 | C:\Users\pante\Google Drive\Team Project Folder\Pantelis Thesis\SW\Column_24_S_35.STL | JUNE 12, 2017, 5:34 P.M | 1:59 | 35 | Square | 225 | PLA | 1994 | 1 | orange | Standard | Honeycomb | PG | 24.00704 | 24.1 | 6 | 30 | 0.2 | 5.9908 | 0.0517 | 0.0273 | 0.0321 | 0 | 0.1996933 | -0.0003066667 | -0.0092 | 5.994067 | 0.1998022 | -0.0001977778
Column_24_S_35 | Q | 8 | 3 | H01077 | C:\Users\pante\Google Drive\Team Project Folder\Pantelis Thesis\SW\Column_24_S_35.STL | JUNE 12, 2017, 5:34 P.M | 1:59 | 35 | Square | 225 | PLA | 1994 | 1 | orange | Standard | Honeycomb | PG | 24.00704 | 24.1 | 6 | 30 | 0.2 | 6.0029 | 0.0342 | 0.0306 | 0.0324 | 0 | 0.2000967 | 9.666667e-05 | 0.0029 | 5.994067 | 0.1998022 | -0.0001977778
Column_24_S_5 | Q | 9 | 1 | H01077 | C:\Users\pante\Google Drive\Team Project Folder\Pantelis Thesis\SW\Column_24_S_5.STL | JUNE 12, 2017, 7:38 P.M. | 1:03 | 5 | Square | 225 | PLA | 1994 | 1 | orange | Standard | Honeycomb | PG | 24.00704 | 24.1 | 6 | 30 | 0.2 | 6.0138 | 0.038 | 0.0392 | 0.0186 | 0 | 0.20046 | 0.00046 | 0.0138 | 6.003433 | 0.2001144 | 0.0001144444
Column_24_S_5 | Q | 9 | 2 | H01077 | C:\Users\pante\Google Drive\Team Project Folder\Pantelis Thesis\SW\Column_24_S_5.STL | JUNE 12, 2017, 7:38 P.M. | 1:03 | 5 | Square | 225 | PLA | 1994 | 1 | orange | Standard | Honeycomb | PG | 24.00704 | 24.1 | 6 | 30 | 0.2 | 5.9604 | 0.0536 | 0.0227 | 0.0185 | 0 | 0.19868 | -0.00132 | -0.0396 | 6.003433 | 0.2001144 | 0.0001144444
Column_24_S_5 | Q | 9 | 3 | H01077 | C:\Users\pante\Google Drive\Team Project Folder\Pantelis Thesis\SW\Column_24_S_5.STL | JUNE 12, 2017, 7:38 P.M. | 1:03 | 5 | Square | 225 | PLA | 1994 | 1 | orange | Standard | Honeycomb | PG | 24.00704 | 24.1 | 6 | 30 | 0.2 | 6.0361 | 0.0277 | 0.0199 | 0.0215 | 0 | 0.2012033 | 0.001203333 | 0.0361 | 6.003433 | 0.2001144 | 0.0001144444
Column_24_Q_5 | Q | 10 | 1 | H01077 | C:\Users\pante\Google Drive\Team Project Folder\Pantelis Thesis\SW\Column_24_Q_5.STL | JUNE 12, 2017, 8:47 P.M. | 0:49 | 5 | Square | 225 | PLA | 1994 | 1 | orange | Quick | Honeycomb | PG | 24 | 24 | 6 | 20 | 0.3 | 6.0061 | 0.0559 | 0.054 | 0.0357 | 1 | 0.300305 | 0.000305 | 0.0061 | 5.964833 | 0.2982417 | -0.001758333
Column_24_Q_5 | Q | 10 | 2 | H01077 | C:\Users\pante\Google Drive\Team Project Folder\Pantelis Thesis\SW\Column_24_Q_5.STL | JUNE 12, 2017, 8:47 P.M. | 0:49 | 5 | Square | 225 | PLA | 1994 | 1 | orange | Quick | Honeycomb | PG | 24 | 24 | 6 | 20 | 0.3 | 5.9571 | 0.0414 | 0.0415 | 0.0291 | 1 | 0.297855 | -0.002145 | -0.0429 | 5.964833 | 0.2982417 | -0.001758333
Column_24_Q_5 | Q | 10 | 3 | H01077 | C:\Users\pante\Google Drive\Team Project Folder\Pantelis Thesis\SW\Column_24_Q_5.STL | JUNE 12, 2017, 8:47 P.M. | 0:49 | 5 | Square | 225 | PLA | 1994 | 1 | orange | Quick | Honeycomb | PG | 24 | 24 | 6 | 20 | 0.3 | 5.9313 | 0.0428 | 0.043 | 0.0442 | 1 | 0.296565 | -0.003435 | -0.0687 | 5.964833 | 0.2982417 | -0.001758333
Column_24_Q_35 | Q | 11 | 1 | H01077 | C:\Users\pante\Google Drive\Team Project Folder\Pantelis Thesis\SW\Column_24_Q_35.STL | JUNE 12, 2017, 9:41 P.M. | 1:11 | 35 | Square | 225 | PLA | 1994 | 1 | orange | Quick | Honeycomb | PG | 24 | 24 | 6 | 20 | 0.3 | 6.0398 | 0.0642 | 0.0152 | 0.0482 | 1 | 0.30199 | 0.00199 | 0.0398 | 5.9828 | 0.29914 | -0.00086
Column_24_Q_35 | Q | 11 | 2 | H01077 | C:\Users\pante\Google Drive\Team Project Folder\Pantelis Thesis\SW\Column_24_Q_35.STL | JUNE 12, 2017, 9:41 P.M. | 1:11 | 35 | Square | 225 | PLA | 1994 | 1 | orange | Quick | Honeycomb | PG | 24 | 24 | 6 | 20 | 0.3 | 5.9665 | 0.0403 | 0.0167 | 0.033 | 1 | 0.298325 | -0.001675 | -0.0335 | 5.9828 | 0.29914 | -0.00086
Column_24_Q_35 | Q | 11 | 3 | H01077 | C:\Users\pante\Google Drive\Team Project Folder\Pantelis Thesis\SW\Column_24_Q_35.STL | JUNE 12, 2017, 9:41 P.M. | 1:11 | 35 | Square | 225 | PLA | 1994 | 1 | orange | Quick | Honeycomb | PG | 24 | 24 | 6 | 20 | 0.3 | 5.9421 | 0.0516 | 0.0466 | 0.0242 | 1 | 0.297105 | -0.002895 | -0.0579 | 5.9828 | 0.29914 | -0.00086
Column_240_Q_35 | Q | 12 | 1 | H01077 | C:\Users\pante\Google Drive\Team Project Folder\Pantelis Thesis\SW\Column_240_Q_35.STL | JUNE 12, 2017, 10:57 P.M. | 6:34 | 35 | Square | 225 | PLA | 1994 | 1 | orange | Quick | Honeycomb | PG | 240 | 240 | 6 | 20 | 0.3 | 5.978 | 0.0201 | 0.0445 | 0.014 | 1 | 0.2989 | -0.0011 | -0.022 | 6.0082 | 0.30041 | 0.00041
Column_240_Q_35 | Q | 12 | 2 | H01077 | C:\Users\pante\Google Drive\Team Project Folder\Pantelis Thesis\SW\Column_240_Q_35.STL | JUNE 12, 2017, 10:57 P.M. | 6:34 | 35 | Square | 225 | PLA | 1994 | 1 | orange | Quick | Honeycomb | PG | 240 | 240 | 6 | 20 | 0.3 | 6.0353 | 0.0391 | 0.0317 | 0.0406 | 1 | 0.301765 | 0.001765 | 0.0353 | 6.0082 | 0.30041 | 0.00041
Column_240_Q_35 | Q | 12 | 3 | H01077 | C:\Users\pante\Google Drive\Team Project Folder\Pantelis Thesis\SW\Column_240_Q_35.STL | JUNE 12, 2017, 10:57 P.M. | 6:34 | 35 | Square | 225 | PLA | 1994 | 1 | orange | Quick | Honeycomb | PG | 240 | 240 | 6 | 20 | 0.3 | 6.0113 | 0.0335 | 0.0503 | 0.0337 | 1 | 0.300565 | 0.000565 | 0.0113 | 6.0082 | 0.30041 | 0.00041
Column_240_Q_5 | Q | 13 | 1 | H01077 | C:\Users\pante\Google Drive\Team Project Folder\Pantelis Thesis\SW\Column_240_Q_5.STL | JUNE 13, 2017, 5:37 A.M. | 3:39 | 5 | Square | 225 | PLA | 1994 | 1 | orange | Quick | Honeycomb | PG | 240 | 240 | 6 | 20 | 0.3 | 5.9091 | 0.0655 | 0.0245 | 0.029 | 1 | 0.295455 | -0.004545 | -0.0909 | 5.908567 | 0.2954283 | -0.004571667
Column_240_Q_5 | Q | 13 | 2 | H01077 | C:\Users\pante\Google Drive\Team Project Folder\Pantelis Thesis\SW\Column_240_Q_5.STL | JUNE 13, 2017, 5:37 A.M. | 3:39 | 5 | Square | 225 | PLA | 1994 | 1 | orange | Quick | Honeycomb | PG | 240 | 240 | 6 | 20 | 0.3 | 5.9155 | 0.0839 | 0.0498 | 0.0377 | 1 | 0.295775 | -0.004225 | -0.0845 | 5.908567 | 0.2954283 | -0.004571667
Column_240_Q_5 | Q | 13 | 3 | H01077 | C:\Users\pante\Google Drive\Team Project Folder\Pantelis Thesis\SW\Column_240_Q_5.STL | JUNE 13, 2017, 5:37 A.M. | 3:39 | 5 | Square | 225 | PLA | 1994 | 1 | orange | Quick | Honeycomb | PG | 240 | 240 | 6 | 20 | 0.3 | 5.9011 | 0.0738 | 0.0463 | 0.0429 | 1 | 0.295055 | -0.004945 | -0.0989 | 5.908567 | 0.2954283 | -0.004571667
Column_240_S_5 | Q | 14 | 1 | H01077 | C:\Users\pante\Google Drive\Team Project Folder\Pantelis Thesis\SW\Column_239.9_S_5.STL | JUNE 13, 2017, 9:21 A.M. | 5:25 | 5 | Square | 225 | PLA | 1994 | 1 | orange | Standard | Honeycomb | PG | 239.91044 | 239.9 | 6 | 30 | 0.2 | 5.9376 | 0.0582 | 0.0158 | 0.0396 | 0 | 0.19792 | -0.00208 | -0.0624 | 5.940767 | 0.1980256 | -0.001974444
Column_240_S_5 | Q | 14 | 2 | H01077 | C:\Users\pante\Google Drive\Team Project Folder\Pantelis Thesis\SW\Column_239.9_S_5.STL | JUNE 13, 2017, 9:21 A.M. | 5:25 | 5 | Square | 225 | PLA | 1994 | 1 | orange | Standard | Honeycomb | PG | 239.91044 | 239.9 | 6 | 30 | 0.2 | 5.9159 | 0.0685 | 0.0246 | 0.0265 | 0 | 0.1971967 | -0.002803333 | -0.0841 | 5.940767 | 0.1980256 | -0.001974444
Column_240_S_5 | Q | 14 | 3 | H01077 | C:\Users\pante\Google Drive\Team Project Folder\Pantelis Thesis\SW\Column_239.9_S_5.STL | JUNE 13, 2017, 9:21 A.M. | 5:25 | 5 | Square | 225 | PLA | 1994 | 1 | orange | Standard | Honeycomb | PG | 239.91044 | 239.9 | 6 | 30 | 0.2 | 5.9688 | 0.0496 | 0.0258 | 0.0238 | 0 | 0.19896 | -0.00104 | -0.0312 | 5.940767 | 0.1980256 | -0.001974444
Column_240_S_35 | Q | 15 | 1 | H01077 | C:\Users\pante\Google Drive\Team Project Folder\Pantelis Thesis\SW\Column_239.9_S_35.STL | JUNE 14, 2017, 12:49 A.M. | 12:42 | 35 | Square | 225 | PLA | 1994 | 1 | orange | Standard | Honeycomb | PG | 239.91044 | 239.9 | 6 | 30 | 0.2 | 6.0516 | 0.0411 | 0.0243 | 0.0374 | 0 | 0.20172 | 0.00172 | 0.0516 | 6.028 | 0.2009333 | 0.0009333333
Column_240_S_35 | Q | 15 | 2 | H01077 | C:\Users\pante\Google Drive\Team Project Folder\Pantelis Thesis\SW\Column_239.9_S_35.STL | JUNE 14, 2017, 12:49 A.M. | 12:42 | 35 | Square | 225 | PLA | 1994 | 1 | orange | Standard | Honeycomb | PG | 239.91044 | 239.9 | 6 | 30 | 0.2 | 6.0379 | 0.0473 | 0.0447 | 0.0395 | 0 | 0.2012633 | 0.001263333 | 0.0379 | 6.028 | 0.2009333 | 0.0009333333
Column_240_S_35 | Q | 15 | 3 | H01077 | C:\Users\pante\Google Drive\Team Project Folder\Pantelis Thesis\SW\Column_239.9_S_35.STL | JUNE 14, 2017, 12:49 A.M. | 12:42 | 35 | Square | 225 | PLA | 1994 | 1 | orange | Standard | Honeycomb | PG | 239.91044 | 239.9 | 6 | 30 | 0.2 | 5.9945 | 0.0366 | 0.0248 | 0.0372 | 0 | 0.1998167 | -0.0001833333 | -0.0055 | 6.028 | 0.2009333 | 0.0009333333
Column_132_Q_20 | Q | 16 | 1 | H01077 | C:\Users\pante\Google Drive\Team Project Folder\Pantelis Thesis\SW\Column_132_Q_20.STL | JUNE 14, 2017, 4:48 P.M. | 3:01 | 20 | Square | 225 | PLA | 1994 | 1 | orange | Quick | Honeycomb | PG | 132 | 132 | 6 | 20 | 0.3 | 5.9994 | 0.0714 | 0.0123 | 0.0445 | 1 | 0.29997 | -3e-05 | -0.0006 | 5.9627 | 0.298135 | -0.001865
Column_132_Q_20 | Q | 16 | 2 | H01077 | C:\Users\pante\Google Drive\Team Project Folder\Pantelis Thesis\SW\Column_132_Q_20.STL | JUNE 14, 2017, 4:48 P.M. | 3:01 | 20 | Square | 225 | PLA | 1994 | 1 | orange | Quick | Honeycomb | PG | 132 | 132 | 6 | 20 | 0.3 | 5.912 | 0.0547 | 0.0471 | 0.0383 | 1 | 0.2956 | -0.0044 | -0.088 | 5.9627 | 0.298135 | -0.001865
Column_132_Q_20 | Q | 16 | 3 | H01077 | C:\Users\pante\Google Drive\Team Project Folder\Pantelis Thesis\SW\Column_132_Q_20.STL | JUNE 14, 2017, 4:48 P.M. | 3:01 | 20 | Square | 225 | PLA | 1994 | 1 | orange | Quick | Honeycomb | PG | 132 | 132 | 6 | 20 | 0.3 | 5.9767 | 0.074 | 0.0294 | 0.0298 | 1 | 0.298835 | -0.001165 | -0.0233 | 5.9627 | 0.298135 | -0.001865
Column_132_Q_20 | Q | 17 | 1 | H01077 | C:\Users\pante\Google Drive\Team Project Folder\Pantelis Thesis\SW\Column_132_Q_20.STL | JUNE 14, 2017, 7:55 P.M. | 3:01 | 20 | Square | 225 | PLA | 1994 | 1 | orange | Quick | Honeycomb | PG | 132 | 132 | 6 | 20 | 0.3 | 5.9344 | 0.074 | 0.03 | 0.0345 | 1 | 0.29672 | -0.00328 | -0.0656 | 5.936567 | 0.2968283 | -0.003171667
Column_132_Q_20 | Q | 17 | 2 | H01077 | C:\Users\pante\Google Drive\Team Project Folder\Pantelis Thesis\SW\Column_132_Q_20.STL | JUNE 14, 2017, 7:55 P.M. | 3:01 | 20 | Square | 225 | PLA | 1994 | 1 | orange | Quick | Honeycomb | PG | 132 | 132 | 6 | 20 | 0.3 | 5.9225 | 0.0668 | 0.0245 | 0.0367 | 1 | 0.296125 | -0.003875 | -0.0775 | 5.936567 | 0.2968283 | -0.003171667
Column_132_Q_20 | Q | 17 | 3 | H01077 | C:\Users\pante\Google Drive\Team Project Folder\Pantelis Thesis\SW\Column_132_Q_20.STL | JUNE 14, 2017, 7:55 P.M. | 3:01 | 20 | Square | 225 | PLA | 1994 | 1 | orange | Quick | Honeycomb | PG | 132 | 132 | 6 | 20 | 0.3 | 5.9528 | 0.0665 | 0.0224 | 0.0392 | 1 | 0.29764 | -0.00236 | -0.0472 | 5.936567 | 0.2968283 | -0.003171667
Column_132_Q_20 | Q | 18 | 1 | H01077 | C:\Users\pante\Google Drive\Team Project Folder\Pantelis Thesis\SW\Column_132_Q_20.STL | JUNE 14, 2017, 11:01 P.M. | 3:01 | 20 | Square | 225 | PLA | 1994 | 1 | orange | Quick | Honeycomb | PG | 132 | 132 | 6 | 20 | 0.3 | 5.95 | 0.0643 | 0.034 | 0.0149 | 1 | 0.2975 | -0.0025 | -0.05 | 5.9387 | 0.296935 | -0.003065
Column_132_Q_20 | Q | 18 | 2 | H01077 | C:\Users\pante\Google Drive\Team Project Folder\Pantelis Thesis\SW\Column_132_Q_20.STL | JUNE 14, 2017, 11:01 P.M. | 3:01 | 20 | Square | 225 | PLA | 1994 | 1 | orange | Quick | Honeycomb | PG | 132 | 132 | 6 | 20 | 0.3 | 5.9305 | 0.0886 | 0.0251 | 0.0362 | 1 | 0.296525 | -0.003475 | -0.0695 | 5.9387 | 0.296935 | -0.003065
Column_132_Q_20 | Q | 18 | 3 | H01077 | C:\Users\pante\Google Drive\Team Project Folder\Pantelis Thesis\SW\Column_132_Q_20.STL | JUNE 14, 2017, 11:01 P.M. | 3:01 | 20 | Square | 225 | PLA | 1994 | 1 | orange | Quick | Honeycomb | PG | 132 | 132 | 6 | 20 | 0.3 | 5.9356 | 0.041 | 0.0289 | 0.0274 | 1 | 0.29678 | -0.00322 | -0.0644 | 5.9387 | 0.296935 | -0.003065
Column_132_Q_20 | Q | 19 | 1 | H01077 | C:\Users\pante\Google Drive\Team Project Folder\Pantelis Thesis\SW\Column_132_Q_20.STL | JUNE 15, 2017, 2:06 A.M. | 3:01 | 20 | Square | 225 | PLA | 1994 | 1 | orange | Quick | Honeycomb | PG | 132 | 132 | 6 | 20 | 0.3 | 5.9493 | 0.063 | 0.036 | 0.0316 | 1 | 0.297465 | -0.002535 | -0.0507 | 5.961167 | 0.2980583 | -0.001941667
Column_132_Q_20 | Q | 19 | 2 | H01077 | C:\Users\pante\Google Drive\Team Project Folder\Pantelis Thesis\SW\Column_132_Q_20.STL | JUNE 15, 2017, 2:06 A.M. | 3:01 | 20 | Square | 225 | PLA | 1994 | 1 | orange | Quick | Honeycomb | PG | 132 | 132 | 6 | 20 | 0.3 | 5.9772 | 0.0784 | 0.0449 | 0.0459 | 1 | 0.29886 | -0.00114 | -0.0228 | 5.961167 | 0.2980583 | -0.001941667
Column_132_Q_20 | Q | 19 | 3 | H01077 | C:\Users\pante\Google Drive\Team Project Folder\Pantelis Thesis\SW\Column_132_Q_20.STL | JUNE 15, 2017, 2:06 A.M. | 3:01 | 20 | Square | 225 | PLA | 1994 | 1 | orange | Quick | Honeycomb | PG | 132 | 132 | 6 | 20 | 0.3 | 5.957 | 0.0742 | 0.0463 | 0.0377 | 1 | 0.29785 | -0.00215 | -0.043 | 5.961167 | 0.2980583 | -0.001941667
Column_131.9_S_20 | Q | 20 | 1 | H01077 | C:\Users\pante\Google Drive\Team Project Folder\Pantelis Thesis\SW\Column_131.9_S_20.STL | JUNE 15, 2017, 5:12 A.M. | 5:08 | 20 | Square | 225 | PLA | 1994 | 1 | orange | Standard | Honeycomb | PG | 131.95874 | 131.9 | 5.8 | 29 | 0.2 | 5.8069 | 0.0475 | 0.0203 | 0.031 | 0 | 0.2002379 | 0.000237931 | 0.0069 | 5.805 | 0.2001724 | 0.0001724138
Column_131.9_S_20 | Q | 20 | 2 | H01077 | C:\Users\pante\Google Drive\Team Project Folder\Pantelis Thesis\SW\Column_131.9_S_20.STL | JUNE 15, 2017, 5:12 A.M. | 5:08 | 20 | Square | 225 | PLA | 1994 | 1 | orange | Standard | Honeycomb | PG | 131.95874 | 131.9 | 5.8 | 29 | 0.2 | 5.7852 | 0.0261 | 0.0134 | 0.0236 | 0 | 0.1994897 | -0.0005103448 | -0.0148 | 5.805 | 0.2001724 | 0.0001724138
Column_131.9_S_20 | Q | 20 | 3 | H01077 | C:\Users\pante\Google Drive\Team Project Folder\Pantelis Thesis\SW\Column_131.9_S_20.STL | JUNE 15, 2017, 5:12 A.M. | 5:08 | 20 | Square | 225 | PLA | 1994 | 1 | orange | Standard | Honeycomb | PG | 131.95874 | 131.9 | 5.8 | 29 | 0.2 | 5.8229 | 0.0281 | 0.0145 | 0.0166 | 0 | 0.2007897 | 0.0007896552 | 0.0229 | 5.805 | 0.2001724 | 0.0001724138
Column_131.9_S_20 | Q | 21 | 1 | H01077 | C:\Users\pante\Google Drive\Team Project Folder\Pantelis Thesis\SW\Column_131.9_S_20.STL | JUNE 15, 2017, 10:26 A.M. | 5:08 | 20 | Square | 225 | PLA | 1994 | 1 | orange | Standard | Honeycomb | PG | 131.95874 | 131.9 | 5.8 | 29 | 0.2 | 5.7638 | 0.0339 | 0.0289 | 0.0286 | 0 | 0.1987517 | -0.001248276 | -0.0362 | 5.779767 | 0.1993023 | -0.0006977011
Column_131.9_S_20 | Q | 21 | 2 | H01077 | C:\Users\pante\Google Drive\Team Project Folder\Pantelis Thesis\SW\Column_131.9_S_20.STL | JUNE 15, 2017, 10:26 A.M. | 5:08 | 20 | Square | 225 | PLA | 1994 | 1 | orange | Standard | Honeycomb | PG | 131.95874 | 131.9 | 5.8 | 29 | 0.2 | 5.8051 | 0.0459 | 0.0218 | 0.0155 | 0 | 0.2001759 | 0.0001758621 | 0.0051 | 5.779767 | 0.1993023 | -0.0006977011
Column_131.9_S_20 | Q | 21 | 3 | H01077 | C:\Users\pante\Google Drive\Team Project Folder\Pantelis Thesis\SW\Column_131.9_S_20.STL | JUNE 15, 2017, 10:26 A.M. | 5:08 | 20 | Square | 225 | PLA | 1994 | 1 | orange | Standard | Honeycomb | PG | 131.95874 | 131.9 | 5.8 | 29 | 0.2 | 5.7704 | 0.0334 | 0.028 | 0.0297 | 0 | 0.1989793 | -0.00102069 | -0.0296 | 5.779767 | 0.1993023 | -0.0006977011
Column_131.9_S_20 | Q | 22 | 1 | H01077 | C:\Users\pante\Google Drive\Team Project Folder\Pantelis Thesis\SW\Column_131.9_S_20.STL | JUNE 15, 2017, 3:59 P.M. | 5:08 | 20 | Square | 225 | PLA | 2283 | 1 | blue | Standard | Honeycomb | PG | 131.95874 | 131.9 | 5.8 | 29 | 0.2 | 5.8626 | 0.0256 | 0.0211 | 0.0219 | 0 | 0.2021586 | 0.002158621 | 0.0626 | 5.8249 | 0.2008586 | 0.0008586207
Column_131.9_S_20 | Q | 22 | 2 | H01077 | C:\Users\pante\Google Drive\Team Project Folder\Pantelis Thesis\SW\Column_131.9_S_20.STL | JUNE 15, 2017, 3:59 P.M. | 5:08 | 20 | Square | 225 | PLA | 2283 | 1 | blue | Standard | Honeycomb | PG | 131.95874 | 131.9 | 5.8 | 29 | 0.2 | 5.8216 | 0.0321 | 0.0189 | 0.0342 | 0 | 0.2007448 | 0.0007448276 | 0.0216 | 5.8249 | 0.2008586 | 0.0008586207
Column_131.9_S_20 | Q | 22 | 3 | H01077 | C:\Users\pante\Google Drive\Team Project Folder\Pantelis Thesis\SW\Column_131.9_S_20.STL | JUNE 15, 2017, 3:59 P.M. | 5:08 | 20 | Square | 225 | PLA | 2283 | 1 | blue | Standard | Honeycomb | PG | 131.95874 | 131.9 | 5.8 | 29 | 0.2 | 5.7905 | 0.0464 | 0.0194 | 0.0395 | 0 | 0.1996724 | -0.0003275862 | -0.0095 | 5.8249 | 0.2008586 | 0.0008586207
Column_131.9_S_20 | Q | 23 | 1 | H01077 | C:\Users\pante\Google Drive\Team Project Folder\Pantelis Thesis\SW\Column_131.9_S_20.STL | JUNE 15, 2017, 9:12 P.M. | 5:08 | 20 | Square | 225 | PLA | 2283 | 1 | blue | Standard | Honeycomb | PG | 131.95874 | 131.9 | 5.8 | 29 | 0.2 | 5.8024 | 0.0312 | 0.021 | 0.0359 | 0 | 0.2000828 | 8.275862e-05 | 0.0024 | 5.810167 | 0.2003506 | 0.0003505747
Column_131.9_S_20 | Q | 23 | 2 | H01077 | C:\Users\pante\Google Drive\Team Project Folder\Pantelis Thesis\SW\Column_131.9_S_20.STL | JUNE 15, 2017, 9:12 P.M. | 5:08 | 20 | Square | 225 | PLA | 2283 | 1 | blue | Standard | Honeycomb | PG | 131.95874 | 131.9 | 5.8 | 29 | 0.2 | 5.8131 | 0.043 | 0.0109 | 0.0292 | 0 | 0.2004517 | 0.0004517241 | 0.0131 | 5.810167 | 0.2003506 | 0.0003505747
Column_131.9_S_20 | Q | 23 | 3 | H01077 | C:\Users\pante\Google Drive\Team Project Folder\Pantelis Thesis\SW\Column_131.9_S_20.STL | JUNE 15, 2017, 9:12 P.M. | 5:08 | 20 | Square | 225 | PLA | 2283 | 1 | blue | Standard | Honeycomb | PG | 131.95874 | 131.9 | 5.8 | 29 | 0.2 | 5.815 | 0.0193 | 0.0225 | 0.016 | 0 | 0.2005172 | 0.0005172414 | 0.015 | 5.810167 | 0.2003506 | 0.0003505747
Column_24_Q_5_R | G | 24 | 1 | H01077 |  |  |  | 5 | Square | 225 | PLA | 2293 | 2 | blue | Quick | Rectilinear | PG | 24 | 24 | 6 | 20 | 0.3 | 6.0762 | 0.0309 | 0.0171 | 0.0309 | 1 | 0.30381 | 0.00381 | 0.0762 | 6.0952 | 0.30476 | 0.00476
Column_24_Q_5_R | G | 24 | 2 | H01077 |  |  |  | 5 | Square | 225 | PLA | 2293 | 2 | blue | Quick | Rectilinear | PG | 24 | 24 | 6 | 20 | 0.3 | 6.105 | 0.0399 | 0.0254 | 0.0272 | 1 | 0.30525 | 0.00525 | 0.105 | 6.0952 | 0.30476 | 0.00476
Column_24_Q_5_R | G | 24 | 3 | H01077 |  |  |  | 5 | Square | 225 | PLA | 2293 | 2 | blue | Quick | Rectilinear | PG | 24 | 24 | 6 | 20 | 0.3 | 6.1044 | 0.0234 | 0.022 | 0.023 | 1 | 0.30522 | 0.00522 | 0.1044 | 6.0952 | 0.30476 | 0.00476
Column_24_Q_5_C | G | 25 | 1 | H01077 |  |  |  | 5 | Square | 225 | PLA | 2293 | 2 | blue | Quick | Cocentric | PG | 24 | 24 | 6 | 20 | 0.3 | 6.0827 | 0.0472 | 0.304 | 0.0327 | 1 | 0.304135 | 0.004135 | 0.0827 | 6.0673 | 0.303365 | 0.003365
Column_24_Q_5_C | G | 25 | 2 | H01077 |  |  |  | 5 | Square | 225 | PLA | 2293 | 2 | blue | Quick | Cocentric | PG | 24 | 24 | 6 | 20 | 0.3 | 6.0599 | 0.0444 | 0.0283 | 0.0083 | 1 | 0.302995 | 0.002995 | 0.0599 | 6.0673 | 0.303365 | 0.003365
Column_24_Q_5_C | G | 25 | 3 | H01077 |  |  |  | 5 | Square | 225 | PLA | 2293 | 2 | blue | Quick | Cocentric | PG | 24 | 24 | 6 | 20 | 0.3 | 6.0593 | 0.047 | 0.0575 | 0.0283 | 1 | 0.302965 | 0.002965 | 0.0593 | 6.0673 | 0.303365 | 0.003365
Column_24_Q_5_L | G | 26 | 1 | H01077 |  |  |  | 5 | Square | 225 | PLA | 2293 | 2 | blue | Quick | Linear | PG | 24 | 24 | 6 | 20 | 0.3 | 6.1199 | 0.0502 | 0.0242 | 0.0396 | 1 | 0.305995 | 0.005995 | 0.1199 | 6.1079 | 0.305395 | 0.005395
Column_24_Q_5_L | G | 26 | 2 | H01077 |  |  |  | 5 | Square | 225 | PLA | 2293 | 2 | blue | Quick | Linear | PG | 24 | 24 | 6 | 20 | 0.3 | 6.093 | 0.0391 | 0.0261 | 0.0138 | 1 | 0.30465 | 0.00465 | 0.093 | 6.1079 | 0.305395 | 0.005395
Column_24_Q_5_L | G | 26 | 3 | H01077 |  |  |  | 5 | Square | 225 | PLA | 2293 | 2 | blue | Quick | Linear | PG | 24 | 24 | 6 | 20 | 0.3 | 6.1108 | 0.0655 | 0.0218 | 0.0272 | 1 | 0.30554 | 0.00554 | 0.1108 | 6.1079 | 0.305395 | 0.005395
Column_24_Q_35_R | G | 27 | 1 | H01077 |  |  |  | 35 | Square | 225 | PLA | 2293 | 2 | blue | Quick | Rectilinear | PG | 24 | 24 | 6 | 20 | 0.3 | 6.0232 | 0.0507 | 0.0127 | 0.0342 | 1 | 0.30116 | 0.00116 | 0.0232 | 6.0466 | 0.30233 | 0.00233
Column_24_Q_35_R | G | 27 | 2 | H01077 |  |  |  | 35 | Square | 225 | PLA | 2293 | 2 | blue | Quick | Rectilinear | PG | 24 | 24 | 6 | 20 | 0.3 | 6.0672 | 0.0605 | 0.0173 | 0.0443 | 1 | 0.30336 | 0.00336 | 0.0672 | 6.0466 | 0.30233 | 0.00233
Column_24_Q_35_R | G | 27 | 3 | H01077 |  |  |  | 35 | Square | 225 | PLA | 2293 | 2 | blue | Quick | Rectilinear | PG | 24 | 24 | 6 | 20 | 0.3 | 6.0494 | 0.0533 | 0.0168 | 0.0293 | 1 | 0.30247 | 0.00247 | 0.0494 | 6.0466 | 0.30233 | 0.00233
Column_24_Q_35_C | G | 28 | 1 | H01077 |  |  |  | 35 | Square | 225 | PLA | 2293 | 2 | blue | Quick | Cocentric | PG | 24 | 24 | 6 | 20 | 0.3 | 6.1092 | 0.0678 | 0.0472 | 0.0492 | 1 | 0.30546 | 0.00546 | 0.1092 | 6.128367 | 0.3064183 | 0.006418333
Column_24_Q_35_C | G | 28 | 2 | H01077 |  |  |  | 35 | Square | 225 | PLA | 2293 | 2 | blue | Quick | Cocentric | PG | 24 | 24 | 6 | 20 | 0.3 | 6.1274 | 0.0648 | 0.0419 | 0.0345 | 1 | 0.30637 | 0.00637 | 0.1274 | 6.128367 | 0.3064183 | 0.006418333
Column_24_Q_35_C | G | 28 | 3 | H01077 |  |  |  | 35 | Square | 225 | PLA | 2293 | 2 | blue | Quick | Cocentric | PG | 24 | 24 | 6 | 20 | 0.3 | 6.1485 | 0.088 | 0.0464 | 0.0433 | 1 | 0.307425 | 0.007425 | 0.1485 | 6.128367 | 0.3064183 | 0.006418333
Column_24_Q_35_L | G | 29 | 1 | H01077 |  |  |  | 35 | Square | 225 | PLA | 2293 | 2 | blue | Quick | Linear | PG | 24 | 24 | 6 | 20 | 0.3 | 6.2589 | 0.121 | 0.0518 | 0.0194 | 1 | 0.312945 | 0.012945 | 0.2589 | 6.246133 | 0.3123067 | 0.01230667
Column_24_Q_35_L | G | 29 | 2 | H01077 |  |  |  | 35 | Square | 225 | PLA | 2293 | 2 | blue | Quick | Linear | PG | 24 | 24 | 6 | 20 | 0.3 | 6.2507 | 0.104 | 0.0399 | 0.016 | 1 | 0.312535 | 0.012535 | 0.2507 | 6.246133 | 0.3123067 | 0.01230667
Column_24_Q_35_L | G | 29 | 3 | H01077 |  |  |  | 35 | Square | 225 | PLA | 2293 | 2 | blue | Quick | Linear | PG | 24 | 24 | 6 | 20 | 0.3 | 6.2288 | 0.095 | 0.0252 | 0.0534 | 1 | 0.31144 | 0.01144 | 0.2288 | 6.246133 | 0.3123067 | 0.01230667
Column_240_Q_5_R | G | 30 | 1 | H01077 |  |  |  | 5 | Square | 225 | PLA | 2293 | 2 | blue | Quick | Rectilinear | PG | 240 | 240 | 6 | 20 | 0.3 | 5.9805 | 0.0598 | 0.037 | 0.029 | 1 | 0.299025 | -0.000975 | -0.0195 | 5.953567 | 0.2976783 | -0.002321667
Column_240_Q_5_R | G | 30 | 2 | H01077 |  |  |  | 5 | Square | 225 | PLA | 2293 | 2 | blue | Quick | Rectilinear | PG | 240 | 240 | 6 | 20 | 0.3 | 5.967 | 0.0719 | 0.02 | 0.0345 | 1 | 0.29835 | -0.00165 | -0.033 | 5.953567 | 0.2976783 | -0.002321667
Column_240_Q_5_R | G | 30 | 3 | H01077 |  |  |  | 5 | Square | 225 | PLA | 2293 | 2 | blue | Quick | Rectilinear | PG | 240 | 240 | 6 | 20 | 0.3 | 5.9132 | 0.0721 | 0.0227 | 0.0244 | 1 | 0.29566 | -0.00434 | -0.0868 | 5.953567 | 0.2976783 | -0.002321667
Column_240_Q_5_C | G | 31 | 1 | H01077 |  |  |  | 5 | Square | 225 | PLA | 2293 | 2 | blue | Quick | Cocentric | PG | 240 | 240 | 6 | 20 | 0.3 | 6.0807 | 0.0309 | 0.0432 | 0.0103 | 1 | 0.304035 | 0.004035 | 0.0807 | 6.079 | 0.30395 | 0.00395
Column_240_Q_5_C | G | 31 | 2 | H01077 |  |  |  | 5 | Square | 225 | PLA | 2293 | 2 | blue | Quick | Cocentric | PG | 240 | 240 | 6 | 20 | 0.3 | 6.0701 | 0.0445 | 0.0223 | 0.0269 | 1 | 0.303505 | 0.003505 | 0.0701 | 6.079 | 0.30395 | 0.00395
Column_240_Q_5_C | G | 31 | 3 | H01077 |  |  |  | 5 | Square | 225 | PLA | 2293 | 2 | blue | Quick | Cocentric | PG | 240 | 240 | 6 | 20 | 0.3 | 6.0862 | 0.0318 | 0.0414 | 0.0246 | 1 | 0.30431 | 0.00431 | 0.0862 | 6.079 | 0.30395 | 0.00395
Column_240_Q_5_L | G | 32 | 1 | H01077 |  |  |  | 5 | Square | 225 | PLA | 2293 | 2 | blue | Quick | Linear | PG | 240 | 240 | 6 | 20 | 0.3 | 5.9764 | 0.0367 | 0.0458 | 0.0229 | 1 | 0.29882 | -0.00118 | -0.0236 | 5.961867 | 0.2980933 | -0.001906667
Column_240_Q_5_L | G | 32 | 2 | H01077 |  |  |  | 5 | Square | 225 | PLA | 2293 | 2 | blue | Quick | Linear | PG | 240 | 240 | 6 | 20 | 0.3 | 5.9695 | 0.0383 | 0.0417 | 0.0319 | 1 | 0.298475 | -0.001525 | -0.0305 | 5.961867 | 0.2980933 | -0.001906667
Column_240_Q_5_L | G | 32 | 3 | H01077 |  |  |  | 5 | Square | 225 | PLA | 2293 | 2 | blue | Quick | Linear | PG | 240 | 240 | 6 | 20 | 0.3 | 5.9397 | 0.0194 | 0.0525 | 0.0128 | 1 | 0.296985 | -0.003015 | -0.0603 | 5.961867 | 0.2980933 | -0.001906667
Column_240_Q_35_R | G | 33 | 1 | H01077 |  |  |  | 35 | Square | 225 | PLA | 2293 | 2 | blue | Quick | Rectilinear | PG | 240 | 240 | 6 | 20 | 0.3 | 6.1145 | 0.0765 | 0.0377 | 0.0395 | 1 | 0.305725 | 0.005725 | 0.1145 | 6.087233 | 0.3043617 | 0.004361667
Column_240_Q_35_R | G | 33 | 2 | H01077 |  |  |  | 35 | Square | 225 | PLA | 2293 | 2 | blue | Quick | Rectilinear | PG | 240 | 240 | 6 | 20 | 0.3 | 6.0578 | 0.0898 | 0.0512 | 0.0447 | 1 | 0.30289 | 0.00289 | 0.0578 | 6.087233 | 0.3043617 | 0.004361667
Column_240_Q_35_R | G | 33 | 3 | H01077 |  |  |  | 35 | Square | 225 | PLA | 2293 | 2 | blue | Quick | Rectilinear | PG | 240 | 240 | 6 | 20 | 0.3 | 6.0894 | 0.0951 | 0.058 | 0.0679 | 1 | 0.30447 | 0.00447 | 0.0894 | 6.087233 | 0.3043617 | 0.004361667
Column_240_Q_35_C | G | 34 | 1 | H01077 |  |  |  | 35 | Square | 225 | PLA | 2293 | 2 | blue | Quick | Cocentric | PG | 240 | 240 | 6 | 20 | 0.3 | 6.0476 | 0.0985 | 0.0636 | 0.0635 | 1 | 0.30238 | 0.00238 | 0.0476 | 6.0625 | 0.303125 | 0.003125
Column_240_Q_35_C | G | 34 | 2 | H01077 |  |  |  | 35 | Square | 225 | PLA | 2293 | 2 | blue | Quick | Cocentric | PG | 240 | 240 | 6 | 20 | 0.3 | 6.0607 | 0.0666 | 0.0746 | 0.0164 | 1 | 0.303035 | 0.003035 | 0.0607 | 6.0625 | 0.303125 | 0.003125
Column_240_Q_35_C | G | 34 | 3 | H01077 |  |  |  | 35 | Square | 225 | PLA | 2293 | 2 | blue | Quick | Cocentric | PG | 240 | 240 | 6 | 20 | 0.3 | 6.0792 | 0.0884 | 0.0722 | 0.0512 | 1 | 0.30396 | 0.00396 | 0.0792 | 6.0625 | 0.303125 | 0.003125
Column_240_Q_35_L | G | 35 | 1 | H01077 |  |  |  | 35 | Square | 225 | PLA | 2293 | 2 | blue | Quick | Linear | PG | 240 | 240 | 6 | 20 | 0.3 | 6.1011 | 0.0957 | 0.0665 | 0.0736 | 1 | 0.305055 | 0.005055 | 0.1011 | 6.099467 | 0.3049733 | 0.004973333
Column_240_Q_35_L | G | 35 | 2 | H01077 |  |  |  | 35 | Square | 225 | PLA | 2293 | 2 | blue | Quick | Linear | PG | 240 | 240 | 6 | 20 | 0.3 | 6.0617 | 0.0668 | 0.0846 | 0.0557 | 1 | 0.303085 | 0.003085 | 0.0617 | 6.099467 | 0.3049733 | 0.004973333
Column_240_Q_35_L | G | 35 | 3 | H01077 |  |  |  | 35 | Square | 225 | PLA | 2293 | 2 | blue | Quick | Linear | PG | 240 | 240 | 6 | 20 | 0.3 | 6.1356 | 0.1093 | 0.0324 | 0.0393 | 1 | 0.30678 | 0.00678 | 0.1356 | 6.099467 | 0.3049733 | 0.004973333
Column_24_Q_5_C | E | 36 | 1 | H01077 |  |  |  | 5 | Square | 225 | PLA | 2283 | 2 | blue | Quick | Cocentric | PG | 24 | 24 | 6 | 20 | 0.3 | 6.1441 | 0.13 | 0.1287 | 0.1366 | 1 | 0.307205 | 0.007205 | 0.1441 | 6.304067 | 0.3152033 | 0.01520333
Column_24_Q_5_C | E | 36 | 2 | H01077 |  |  |  | 5 | Square | 225 | PLA | 2283 | 2 | blue | Quick | Cocentric | PG | 24 | 24 | 6 | 20 | 0.3 | 6.4834 | 0.2761 | 0.1454 | 0.1784 | 1 | 0.32417 | 0.02417 | 0.4834 | 6.304067 | 0.3152033 | 0.01520333
Column_24_Q_5_C | E | 36 | 3 | H01077 |  |  |  | 5 | Square | 225 | PLA | 2283 | 2 | blue | Quick | Cocentric | PG | 24 | 24 | 6 | 20 | 0.3 | 6.2847 | 0.1721 | 0.1848 | 0.1644 | 1 | 0.314235 | 0.014235 | 0.2847 | 6.304067 | 0.3152033 | 0.01520333
Column_240_Q_35_R | E | 37 | 1 | H01077 |  |  |  | 35 | Square | 225 | PLA | 2283 | 2 | blue | Quick | Rectilinear | PG | 240 | 240 | 6 | 20 | 0.3 | 6.0143 | 0.0247 | 0.0293 | 0.0243 | 1 | 0.300715 | 0.000715 | 0.0143 | 6.029567 | 0.3014783 | 0.001478333
Column_240_Q_35_R | E | 37 | 2 | H01077 |  |  |  | 35 | Square | 225 | PLA | 2283 | 2 | blue | Quick | Rectilinear | PG | 240 | 240 | 6 | 20 | 0.3 | 6.0187 | 0.0306 | 0.0341 | 0.0302 | 1 | 0.300935 | 0.000935 | 0.0187 | 6.029567 | 0.3014783 | 0.001478333
Column_240_Q_35_R | E | 37 | 3 | H01077 |  |  |  | 35 | Square | 225 | PLA | 2283 | 2 | blue | Quick | Rectilinear | PG | 240 | 240 | 6 | 20 | 0.3 | 6.0557 | 0.02 | 0.0215 | 0.0161 | 1 | 0.302785 | 0.002785 | 0.0557 | 6.029567 | 0.3014783 | 0.001478333
Column_75_Q_5 | Q | 38 | 1 | H01077 |  |  |  | 5 | Square | 225 | PLA | 2293 | 2 | blue | Quick | Honeycomb | PG | 75 | 75 | 6 | 20 | 0.3 | 5.9737 | 0.0217 | 0.0289 | 0.0135 | 1 | 0.298685 | -0.001315 | -0.0263 | 5.945133 | 0.2972567 | -0.002743333
Column_75_Q_5 | Q | 38 | 2 | H01077 |  |  |  | 5 | Square | 225 | PLA | 2293 | 2 | blue | Quick | Honeycomb | PG | 75 | 75 | 6 | 20 | 0.3 | 5.9545 | 0.0654 | 0.0276 | 0.0224 | 1 | 0.297725 | -0.002275 | -0.0455 | 5.945133 | 0.2972567 | -0.002743333
Column_75_Q_5 | Q | 38 | 3 | H01077 |  |  |  | 5 | Square | 225 | PLA | 2293 | 2 | blue | Quick | Honeycomb | PG | 75 | 75 | 6 | 20 | 0.3 | 5.9072 | 0.0461 | 0.0507 | 0.0273 | 1 | 0.29536 | -0.00464 | -0.0928 | 5.945133 | 0.2972567 | -0.002743333
Column_75_Q_5 | Q | 39 | 1 | H01077 |  |  |  | 5 | Square | 225 | PLA | 2293 | 2 | blue | Quick | Honeycomb | PG | 75 | 75 | 6 | 20 | 0.3 | 5.9967 | 0.0501 | 0.0438 | 0.0329 | 1 | 0.299835 | -0.000165 | -0.0033 | 6.002 | 0.3001 | 0.0001
Column_75_Q_5 | Q | 39 | 2 | H01077 |  |  |  | 5 | Square | 225 | PLA | 2293 | 2 | blue | Quick | Honeycomb | PG | 75 | 75 | 6 | 20 | 0.3 | 6.0169 | 0.0724 | 0.0556 | 0.0456 | 1 | 0.300845 | 0.000845 | 0.0169 | 6.002 | 0.3001 | 0.0001
Column_75_Q_5 | Q | 39 | 3 | H01077 |  |  |  | 5 | Square | 225 | PLA | 2293 | 2 | blue | Quick | Honeycomb | PG | 75 | 75 | 6 | 20 | 0.3 | 5.9924 | 0.0586 | 0.0473 | 0.041 | 1 | 0.29962 | -0.00038 | -0.0076 | 6.002 | 0.3001 | 0.0001
Column_75_Q_5 | Q | 40 | 1 | H01077 |  |  |  | 5 | Square | 225 | PLA | 2293 | 2 | blue | Quick | Honeycomb | PG | 75 | 75 | 6 | 20 | 0.3 | 5.9331 | 0.0397 | 0.0573 | 0.0123 | 1 | 0.296655 | -0.003345 | -0.0669 | 5.9519 | 0.297595 | -0.002405
Column_75_Q_5 | Q | 40 | 2 | H01077 |  |  |  | 5 | Square | 225 | PLA | 2293 | 2 | blue | Quick | Honeycomb | PG | 75 | 75 | 6 | 20 | 0.3 | 5.9554 | 0.0516 | 0.0371 | 0.0377 | 1 | 0.29777 | -0.00223 | -0.0446 | 5.9519 | 0.297595 | -0.002405
Column_75_Q_5 | Q | 40 | 3 | H01077 |  |  |  | 5 | Square | 225 | PLA | 2293 | 2 | blue | Quick | Honeycomb | PG | 75 | 75 | 6 | 20 | 0.3 | 5.9672 | 0.0587 | 0.0393 | 0.019 | 1 | 0.29836 | -0.00164 | -0.0328 | 5.9519 | 0.297595 | -0.002405
Column_24_Q_5 | Q | 41 | 1 | H01077 |  |  |  | 5 | Square | 225 | PLA | 2293 | 2 | blue | Quick | Honeycomb | PG | 24 | 24 | 6 | 20 | 0.3 | 6.0075 | 0.0531 | 0.0544 | 0.0318 | 1 | 0.300375 | 0.000375 | 0.0075 | 6.0011 | 0.300055 | 5.5e-05
Column_24_Q_5 | Q | 41 | 2 | H01077 |  |  |  | 5 | Square | 225 | PLA | 2293 | 2 | blue | Quick | Honeycomb | PG | 24 | 24 | 6 | 20 | 0.3 | 5.9808 | 0.0424 | 0.0357 | 0.0325 | 1 | 0.29904 | -0.00096 | -0.0192 | 6.0011 | 0.300055 | 5.5e-05
Column_24_Q_5 | Q | 41 | 3 | H01077 |  |  |  | 5 | Square | 225 | PLA | 2293 | 2 | blue | Quick | Honeycomb | PG | 24 | 24 | 6 | 20 | 0.3 | 6.015 | 0.0755 | 0.0416 | 0.0533 | 1 | 0.30075 | 0.00075 | 0.015 | 6.0011 | 0.300055 | 5.5e-05
Column_24_Q_5 | Q | 42 | 1 | H01077 |  |  |  | 5 | Square | 225 | PLA | 2293 | 2 | blue | Quick | Honeycomb | PG | 24 | 24 | 6 | 20 | 0.3 | 5.961 | 0.0567 | 0.0499 | 0.029 | 1 | 0.29805 | -0.00195 | -0.039 | 5.933 | 0.29665 | -0.00335
Column_24_Q_5 | Q | 42 | 2 | H01077 |  |  |  | 5 | Square | 225 | PLA | 2293 | 2 | blue | Quick | Honeycomb | PG | 24 | 24 | 6 | 20 | 0.3 | 5.95 | 0.0866 | 0.0413 | 0.0461 | 1 | 0.2975 | -0.0025 | -0.05 | 5.933 | 0.29665 | -0.00335
Column_24_Q_5 | Q | 42 | 3 | H01077 |  |  |  | 5 | Square | 225 | PLA | 2293 | 2 | blue | Quick | Honeycomb | PG | 24 | 24 | 6 | 20 | 0.3 | 5.888 | 0.034 | 0.05 | 0.0317 | 1 | 0.2944 | -0.0056 | -0.112 | 5.933 | 0.29665 | -0.00335
Column_24_Q_5 | Q | 43 | 1 | H01077 |  |  |  | 5 | Square | 225 | PLA | 2293 | 2 | blue | Quick | Honeycomb | PG | 24 | 24 | 6 | 20 | 0.3 | 5.9615 | 0.0355 | 0.0364 | 0.0212 | 1 | 0.298075 | -0.001925 | -0.0385 | 5.946167 | 0.2973083 | -0.002691667
Column_24_Q_5 | Q | 43 | 2 | H01077 |  |  |  | 5 | Square | 225 | PLA | 2293 | 2 | blue | Quick | Honeycomb | PG | 24 | 24 | 6 | 20 | 0.3 | 5.933 | 0.054 | 0.026 | 0.0154 | 1 | 0.29665 | -0.00335 | -0.067 | 5.946167 | 0.2973083 | -0.002691667
Column_24_Q_5 | Q | 43 | 3 | H01077 |  |  |  | 5 | Square | 225 | PLA | 2293 | 2 | blue | Quick | Honeycomb | PG | 24 | 24 | 6 | 20 | 0.3 | 5.944 | 0.0281 | 0.0433 | 0.0169 | 1 | 0.2972 | -0.0028 | -0.056 | 5.946167 | 0.2973083 | -0.002691667
Column_186_Q_5 | Q | 44 | 1 | H01077 |  |  |  | 5 | Square | 225 | PLA | 2293 | 2 | blue | Quick | Honeycomb | PG | 186 | 186 | 6 | 20 | 0.3 | 5.858 | 0.0986 | 0.0204 | 0.0367 | 1 | 0.2929 | -0.0071 | -0.142 | 5.879467 | 0.2939733 | -0.006026667
Column_186_Q_5 | Q | 44 | 2 | H01077 |  |  |  | 5 | Square | 225 | PLA | 2293 | 2 | blue | Quick | Honeycomb | PG | 186 | 186 | 6 | 20 | 0.3 | 5.9025 | 0.0865 | 0.0327 | 0.0479 | 1 | 0.295125 | -0.004875 | -0.0975 | 5.879467 | 0.2939733 | -0.006026667
Column_186_Q_5 | Q | 44 | 3 | H01077 |  |  |  | 5 | Square | 225 | PLA | 2293 | 2 | blue | Quick | Honeycomb | PG | 186 | 186 | 6 | 20 | 0.3 | 5.8779 | 0.08 | 0.0408 | 0.0253 | 1 | 0.293895 | -0.006105 | -0.1221 | 5.879467 | 0.2939733 | -0.006026667
Column_186_Q_5 | Q | 45 | 1 | H01077 |  |  |  | 5 | Square | 225 | PLA | 2293 | 2 | blue | Quick | Honeycomb | PG | 186 | 186 | 6 | 20 | 0.3 | 5.8665 | 0.083 | 0.0556 | 0.0329 | 1 | 0.293325 | -0.006675 | -0.1335 | 5.897667 | 0.2948833 | -0.005116667
Column_186_Q_5 | Q | 45 | 2 | H01077 |  |  |  | 5 | Square | 225 | PLA | 2293 | 2 | blue | Quick | Honeycomb | PG | 186 | 186 | 6 | 20 | 0.3 | 5.9368 | 0.0288 | 0.0307 | 0.0174 | 1 | 0.29684 | -0.00316 | -0.0632 | 5.897667 | 0.2948833 | -0.005116667
Column_186_Q_5 | Q | 45 | 3 | H01077 |  |  |  | 5 | Square | 225 | PLA | 2293 | 2 | blue | Quick | Honeycomb | PG | 186 | 186 | 6 | 20 | 0.3 | 5.8897 | 0.0499 | 0.0347 | 0.0327 | 1 | 0.294485 | -0.005515 | -0.1103 | 5.897667 | 0.2948833 | -0.005116667
Column_186_Q_5 | Q | 46 | 1 | H01077 |  |  |  | 5 | Square | 225 | PLA | 2293 | 2 | blue | Quick | Honeycomb | PG | 186 | 186 | 6 | 20 | 0.3 | 5.8809 | 0.0666 | 0.0384 | 0.0204 | 1 | 0.294045 | -0.005955 | -0.1191 | 5.9141 | 0.295705 | -0.004295
Column_186_Q_5 | Q | 46 | 2 | H01077 |  |  |  | 5 | Square | 225 | PLA | 2293 | 2 | blue | Quick | Honeycomb | PG | 186 | 186 | 6 | 20 | 0.3 | 5.944 | 0.0478 | 0.0689 | 0.0248 | 1 | 0.2972 | -0.0028 | -0.056 | 5.9141 | 0.295705 | -0.004295
Column_186_Q_5 | Q | 46 | 3 | H01077 |  |  |  | 5 | Square | 225 | PLA | 2293 | 2 | blue | Quick | Honeycomb | PG | 186 | 186 | 6 | 20 | 0.3 | 5.9174 | 0.0706 | 0.0478 | 0.0343 | 1 | 0.29587 | -0.00413 | -0.0826 | 5.9141 | 0.295705 | -0.004295
Column_50_Q_5 | Q | 47 | 1 | H01077 |  |  |  | 5 | Square | 225 | PLA | 2073 | 2 | orange | Quick | Honeycomb | PG | 50 | 50 | 6 | 20 | 0.3 | 5.9105 | 0.0865 | 0.0431 | 0.0353 | 1 | 0.295525 | -0.004475 | -0.0895 | 5.889867 | 0.2944933 | -0.005506667
Column_50_Q_5 | Q | 47 | 2 | H01077 |  |  |  | 5 | Square | 225 | PLA | 2073 | 2 | orange | Quick | Honeycomb | PG | 50 | 50 | 6 | 20 | 0.3 | 5.8624 | 0.089 | 0.0578 | 0.0314 | 1 | 0.29312 | -0.00688 | -0.1376 | 5.889867 | 0.2944933 | -0.005506667
Column_50_Q_5 | Q | 47 | 3 | H01077 |  |  |  | 5 | Square | 225 | PLA | 2073 | 2 | orange | Quick | Honeycomb | PG | 50 | 50 | 6 | 20 | 0.3 | 5.8967 | 0.0668 | 0.0519 | 0.0267 | 1 | 0.294835 | -0.005165 | -0.1033 | 5.889867 | 0.2944933 | -0.005506667
Column_50_Q_5 | Q | 48 | 1 | H01077 |  |  |  | 5 | Square | 225 | PLA | 2073 | 2 | orange | Quick | Honeycomb | PG | 50 | 50 | 6 | 20 | 0.3 | 5.8602 | 0.091 | 0.0699 | 0.0392 | 1 | 0.29301 | -0.00699 | -0.1398 | 5.888867 | 0.2944433 | -0.005556667
Column_50_Q_5 | Q | 48 | 2 | H01077 |  |  |  | 5 | Square | 225 | PLA | 2073 | 2 | orange | Quick | Honeycomb | PG | 50 | 50 | 6 | 20 | 0.3 | 5.9001 | 0.0607 | 0.0167 | 0.0381 | 1 | 0.295005 | -0.004995 | -0.0999 | 5.888867 | 0.2944433 | -0.005556667
Column_50_Q_5 | Q | 48 | 3 | H01077 |  |  |  | 5 | Square | 225 | PLA | 2073 | 2 | orange | Quick | Honeycomb | PG | 50 | 50 | 6 | 20 | 0.3 | 5.9063 | 0.083 | 0.032 | 0.0229 | 1 | 0.295315 | -0.004685 | -0.0937 | 5.888867 | 0.2944433 | -0.005556667
Column_50_Q_5 | Q | 49 | 1 | H01077 |  |  |  | 5 | Square | 225 | PLA | 2073 | 2 | orange | Quick | Honeycomb | PG | 50 | 50 | 6 | 20 | 0.3 | 5.882 | 0.0734 | 0.0232 | 0.0217 | 1 | 0.2941 | -0.0059 | -0.118 | 5.932533 | 0.2966267 | -0.003373333
Column_50_Q_5 | Q | 49 | 2 | H01077 |  |  |  | 5 | Square | 225 | PLA | 2073 | 2 | orange | Quick | Honeycomb | PG | 50 | 50 | 6 | 20 | 0.3 | 5.9636 | 0.0791 | 0.0339 | 0.0267 | 1 | 0.29818 | -0.00182 | -0.0364 | 5.932533 | 0.2966267 | -0.003373333
Column_50_Q_5 | Q | 49 | 3 | H01077 |  |  |  | 5 | Square | 225 | PLA | 2073 | 2 | orange | Quick | Honeycomb | PG | 50 | 50 | 6 | 20 | 0.3 | 5.952 | 0.0396 | 0.0362 | 0.0243 | 1 | 0.2976 | -0.0024 | -0.048 | 5.932533 | 0.2966267 | -0.003373333
Column_150_Q_5 | Q | 50 | 1 | H01077 |  |  |  | 5 | Square | 225 | PLA | 2073 | 2 | orange | Quick | Honeycomb | PG | 150 | 150 | 6 | 20 | 0.3 | 5.8704 | 0.0689 | 0.0285 | 0.0427 | 1 | 0.29352 | -0.00648 | -0.1296 | 5.8631 | 0.293155 | -0.006845
Column_150_Q_5 | Q | 50 | 2 | H01077 |  |  |  | 5 | Square | 225 | PLA | 2073 | 2 | orange | Quick | Honeycomb | PG | 150 | 150 | 6 | 20 | 0.3 | 5.859 | 0.0544 | 0.0437 | 0.0277 | 1 | 0.29295 | -0.00705 | -0.141 | 5.8631 | 0.293155 | -0.006845
Column_150_Q_5 | Q | 50 | 3 | H01077 |  |  |  | 5 | Square | 225 | PLA | 2073 | 2 | orange | Quick | Honeycomb | PG | 150 | 150 | 6 | 20 | 0.3 | 5.8599 | 0.0494 | 0.0474 | 0.0169 | 1 | 0.292995 | -0.007005 | -0.1401 | 5.8631 | 0.293155 | -0.006845
Column_150_Q_5 | Q | 51 | 1 | H01077 |  |  |  | 5 | Square | 225 | PLA | 2073 | 2 | orange | Quick | Honeycomb | PG | 150 | 150 | 6 | 20 | 0.3 | 5.8805 | 0.0541 | 0.0412 | 0.0258 | 1 | 0.294025 | -0.005975 | -0.1195 | 5.9041 | 0.295205 | -0.004795
Column_150_Q_5 | Q | 51 | 2 | H01077 |  |  |  | 5 | Square | 225 | PLA | 2073 | 2 | orange | Quick | Honeycomb | PG | 150 | 150 | 6 | 20 | 0.3 | 5.9089 | 0.0795 | 0.0165 | 0.0336 | 1 | 0.295445 | -0.004555 | -0.0911 | 5.9041 | 0.295205 | -0.004795
Column_150_Q_5 | Q | 51 | 3 | H01077 |  |  |  | 5 | Square | 225 | PLA | 2073 | 2 | orange | Quick | Honeycomb | PG | 150 | 150 | 6 | 20 | 0.3 | 5.9229 | 0.0849 | 0.0268 | 0.0631 | 1 | 0.296145 | -0.003855 | -0.0771 | 5.9041 | 0.295205 | -0.004795
Column_150_Q_5 | Q | 52 | 1 | H01077 |  |  |  | 5 | Square | 225 | PLA | 2073 | 2 | orange | Quick | Honeycomb | PG | 150 | 150 | 6 | 20 | 0.3 | 5.9135 | 0.064 | 0.0225 | 0.0318 | 1 | 0.295675 | -0.004325 | -0.0865 | 5.902 | 0.2951 | -0.0049
Column_150_Q_5 | Q | 52 | 2 | H01077 |  |  |  | 5 | Square | 225 | PLA | 2073 | 2 | orange | Quick | Honeycomb | PG | 150 | 150 | 6 | 20 | 0.3 | 5.8808 | 0.0888 | 0.0309 | 0.0243 | 1 | 0.29404 | -0.00596 | -0.1192 | 5.902 | 0.2951 | -0.0049
Column_150_Q_5 | Q | 52 | 3 | H01077 |  |  |  | 5 | Square | 225 | PLA | 2073 | 2 | orange | Quick | Honeycomb | PG | 150 | 150 | 6 | 20 | 0.3 | 5.9117 | 0.1005 | 0.0423 | 0.0474 | 1 | 0.295585 | -0.004415 | -0.0883 | 5.902 | 0.2951 | -0.0049
Column_30_Q_5 | Q | 53 | 1 | H01077 |  |  |  | 5 | Square | 225 | PLA | 2073 | 2 | orange | Quick | Honeycomb | PG | 30 | 30 | 6 | 20 | 0.3 | 5.9193 | 0.0284 | 0.0388 | 0.0202 | 1 | 0.295965 | -0.004035 | -0.0807 | 5.936367 | 0.2968183 | -0.003181667
Column_30_Q_5 | Q | 53 | 2 | H01077 |  |  |  | 5 | Square | 225 | PLA | 2073 | 2 | orange | Quick | Honeycomb | PG | 30 | 30 | 6 | 20 | 0.3 | 5.9254 | 0.0671 | 0.0313 | 0.0292 | 1 | 0.29627 | -0.00373 | -0.0746 | 5.936367 | 0.2968183 | -0.003181667
Column_30_Q_5 | Q | 53 | 3 | H01077 |  |  |  | 5 | Square | 225 | PLA | 2073 | 2 | orange | Quick | Honeycomb | PG | 30 | 30 | 6 | 20 | 0.3 | 5.9644 | 0.041 | 0.0213 | 0.0206 | 1 | 0.29822 | -0.00178 | -0.0356 | 5.936367 | 0.2968183 | -0.003181667
Column_30_Q_5 | Q | 54 | 1 | H01077 |  |  |  | 5 | Square | 225 | PLA | 2073 | 2 | orange | Quick | Honeycomb | PG | 30 | 30 | 6 | 20 | 0.3 | 5.9405 | 0.0684 | 0.0453 | 0.0379 | 1 | 0.297025 | -0.002975 | -0.0595 | 5.907267 | 0.2953633 | -0.004636667
Column_30_Q_5 | Q | 54 | 2 | H01077 |  |  |  | 5 | Square | 225 | PLA | 2073 | 2 | orange | Quick | Honeycomb | PG | 30 | 30 | 6 | 20 | 0.3 | 5.8656 | 0.0756 | 0.046 | 0.0319 | 1 | 0.29328 | -0.00672 | -0.1344 | 5.907267 | 0.2953633 | -0.004636667
Column_30_Q_5 | Q | 54 | 3 | H01077 |  |  |  | 5 | Square | 225 | PLA | 2073 | 2 | orange | Quick | Honeycomb | PG | 30 | 30 | 6 | 20 | 0.3 | 5.9157 | 0.071 | 0.0358 | 0.0312 | 1 | 0.295785 | -0.004215 | -0.0843 | 5.907267 | 0.2953633 | -0.004636667
Column_30_Q_5 | Q | 55 | 1 | H01077 |  |  |  | 5 | Square | 225 | PLA | 2073 | 2 | orange | Quick | Honeycomb | PG | 30 | 30 | 6 | 20 | 0.3 | 5.8649 | 0.0362 | 0.0355 | 0.0226 | 1 | 0.293245 | -0.006755 | -0.1351 | 5.835033 | 0.2917517 | -0.008248333
Column_30_Q_5 | Q | 55 | 2 | H01077 |  |  |  | 5 | Square | 225 | PLA | 2073 | 2 | orange | Quick | Honeycomb | PG | 30 | 30 | 6 | 20 | 0.3 | 5.7861 | 0.0656 | 0.044 | 0.0171 | 1 | 0.289305 | -0.010695 | -0.2139 | 5.835033 | 0.2917517 | -0.008248333
Column_30_Q_5 | Q | 55 | 3 | H01077 |  |  |  | 5 | Square | 225 | PLA | 2073 | 2 | orange | Quick | Honeycomb | PG | 30 | 30 | 6 | 20 | 0.3 | 5.8541 | 0.0806 | 0.0372 | 0.0255 | 1 | 0.292705 | -0.007295 | -0.1459 | 5.835033 | 0.2917517 | -0.008248333
Column_30_Q_5 | Q | 56 | 1 | H01077 |  |  |  | 5 | Square | 225 | PLA | 2073 | 2 | orange | Quick | Honeycomb | PG | 30 | 30 | 6 | 20 | 0.3 | 5.9808 | 0.0455 | 0.0218 | 0.0219 | 1 | 0.29904 | -0.00096 | -0.0192 | 5.9655 | 0.298275 | -0.001725
Column_30_Q_5 | Q | 56 | 2 | H01077 |  |  |  | 5 | Square | 225 | PLA | 2073 | 2 | orange | Quick | Honeycomb | PG | 30 | 30 | 6 | 20 | 0.3 | 5.9775 | 0.0656 | 0.0427 | 0.0224 | 1 | 0.298875 | -0.001125 | -0.0225 | 5.9655 | 0.298275 | -0.001725
Column_30_Q_5 | Q | 56 | 3 | H01077 |  |  |  | 5 | Square | 225 | PLA | 2073 | 2 | orange | Quick | Honeycomb | PG | 30 | 30 | 6 | 20 | 0.3 | 5.9382 | 0.0892 | 0.0652 | 0.0405 | 1 | 0.29691 | -0.00309 | -0.0618 | 5.9655 | 0.298275 | -0.001725
Column_30_Q_5 | Q | 57 | 1 | H01077 |  |  |  | 5 | Square | 225 | PLA | 2073 | 2 | orange | Quick | Honeycomb | PG | 30 | 30 | 6 | 20 | 0.3 | 5.9461 | 0.0542 | 0.0299 | 0.0447 | 1 | 0.297305 | -0.002695 | -0.0539 | 5.933567 | 0.2966783 | -0.003321667
Column_30_Q_5 | Q | 57 | 2 | H01077 |  |  |  | 5 | Square | 225 | PLA | 2073 | 2 | orange | Quick | Honeycomb | PG | 30 | 30 | 6 | 20 | 0.3 | 5.9 | 0.0338 | 0.0397 | 0.0143 | 1 | 0.295 | -0.005 | -0.1 | 5.933567 | 0.2966783 | -0.003321667
Column_30_Q_5 | Q | 57 | 3 | H01077 |  |  |  | 5 | Square | 225 | PLA | 2073 | 2 | orange | Quick | Honeycomb | PG | 30 | 30 | 6 | 20 | 0.3 | 5.9546 | 0.0548 | 0.04 | 0.039 | 1 | 0.29773 | -0.00227 | -0.0454 | 5.933567 | 0.2966783 | -0.003321667
Column_30_Q_5 | Q | 58 | 1 | H01077 |  |  |  | 5 | Square | 225 | PLA | 2073 | 2 | orange | Quick | Honeycomb | PG | 30 | 30 | 6 | 20 | 0.3 | 5.9275 | 0.1079 | 0.0236 | 0.041 | 1 | 0.296375 | -0.003625 | -0.0725 | 5.9231 | 0.296155 | -0.003845
Column_30_Q_5 | Q | 58 | 2 | H01077 |  |  |  | 5 | Square | 225 | PLA | 2073 | 2 | orange | Quick | Honeycomb | PG | 30 | 30 | 6 | 20 | 0.3 | 5.8994 | 0.0689 | 0.0477 | 0.0213 | 1 | 0.29497 | -0.00503 | -0.1006 | 5.9231 | 0.296155 | -0.003845
Column_30_Q_5 | Q | 58 | 3 | H01077 |  |  |  | 5 | Square | 225 | PLA | 2073 | 2 | orange | Quick | Honeycomb | PG | 30 | 30 | 6 | 20 | 0.3 | 5.9424 | 0.0975 | 0.042 | 0.0577 | 1 | 0.29712 | -0.00288 | -0.0576 | 5.9231 | 0.296155 | -0.003845
Column_30_Q_10 | Q | 59 | 1 | H01077 |  |  |  | 10 | Square | 225 | PLA | 2073 | 2 | orange | Quick | Honeycomb | PG | 30 | 30 | 6 | 20 | 0.3 | 5.9959 | 0.031 | 0.0379 | 0.0289 | 1 | 0.299795 | -0.000205 | -0.0041 | 6.010133 | 0.3005067 | 0.0005066667
Column_30_Q_10 | Q | 59 | 2 | H01077 |  |  |  | 10 | Square | 225 | PLA | 2073 | 2 | orange | Quick | Honeycomb | PG | 30 | 30 | 6 | 20 | 0.3 | 5.9904 | 0.0332 | 0.0501 | 0.026 | 1 | 0.29952 | -0.00048 | -0.0096 | 6.010133 | 0.3005067 | 0.0005066667
Column_30_Q_10 | Q | 59 | 3 | H01077 |  |  |  | 10 | Square | 225 | PLA | 2073 | 2 | orange | Quick | Honeycomb | PG | 30 | 30 | 6 | 20 | 0.3 | 6.0441 | 0.0396 | 0.0631 | 0.0271 | 1 | 0.302205 | 0.002205 | 0.0441 | 6.010133 | 0.3005067 | 0.0005066667
Column_30_Q_10 | Q | 60 | 1 | H01077 |  |  |  | 10 | Square | 225 | PLA | 2073 | 2 | orange | Quick | Honeycomb | PG | 30 | 30 | 6 | 20 | 0.3 | 6.0638 | 0.0636 | 0.0242 | 0.0363 | 1 | 0.30319 | 0.00319 | 0.0638 | 6.072267 | 0.3036133 | 0.003613333
Column_30_Q_10 | Q | 60 | 2 | H01077 |  |  |  | 10 | Square | 225 | PLA | 2073 | 2 | orange | Quick | Honeycomb | PG | 30 | 30 | 6 | 20 | 0.3 | 6.091 | 0.0308 | 0.0397 | 0.0109 | 1 | 0.30455 | 0.00455 | 0.091 | 6.072267 | 0.3036133 | 0.003613333
Column_30_Q_10 | Q | 60 | 3 | H01077 |  |  |  | 10 | Square | 225 | PLA | 2073 | 2 | orange | Quick | Honeycomb | PG | 30 | 30 | 6 | 20 | 0.3 | 6.062 | 0.0303 | 0.0274 | 0.0256 | 1 | 0.3031 | 0.0031 | 0.062 | 6.072267 | 0.3036133 | 0.003613333
Column_30_Q_15 | Q | 61 | 1 | H01077 |  |  |  | 15 | Square | 225 | PLA | 2073 | 2 | orange | Quick | Honeycomb | PG | 30 | 30 | 6 | 20 | 0.3 | 6.0047 | 0.0616 | 0.0286 | 0.0629 | 1 | 0.300235 | 0.000235 | 0.0047 | 6.029167 | 0.3014583 | 0.001458333
Column_30_Q_15 | Q | 61 | 2 | H01077 |  |  |  | 15 | Square | 225 | PLA | 2073 | 2 | orange | Quick | Honeycomb | PG | 30 | 30 | 6 | 20 | 0.3 | 6.0972 | 0.0617 | 0.048 | 0.0259 | 1 | 0.30486 | 0.00486 | 0.0972 | 6.029167 | 0.3014583 | 0.001458333
Column_30_Q_15 | Q | 61 | 3 | H01077 |  |  |  | 15 | Square | 225 | PLA | 2073 | 2 | orange | Quick | Honeycomb | PG | 30 | 30 | 6 | 20 | 0.3 | 5.9856 | 0.0424 | 0.0514 | 0.035 | 1 | 0.29928 | -0.00072 | -0.0144 | 6.029167 | 0.3014583 | 0.001458333
Column_30_Q_15 | Q | 62 | 1 | H01077 |  |  |  | 15 | Square | 225 | PLA | 2073 | 2 | orange | Quick | Honeycomb | PG | 30 | 30 | 6 | 20 | 0.3 | 5.9537 | 0.0466 | 0.0169 | 0.0186 | 1 | 0.297685 | -0.002315 | -0.0463 | 6.0281 | 0.301405 | 0.001405
Column_30_Q_15 | Q | 62 | 2 | H01077 |  |  |  | 15 | Square | 225 | PLA | 2073 | 2 | orange | Quick | Honeycomb | PG | 30 | 30 | 6 | 20 | 0.3 | 6.0773 | 0.0918 | 0.034 | 0.022 | 1 | 0.303865 | 0.003865 | 0.0773 | 6.0281 | 0.301405 | 0.001405
Column_30_Q_15 | Q | 62 | 3 | H01077 |  |  |  | 15 | Square | 225 | PLA | 2073 | 2 | orange | Quick | Honeycomb | PG | 30 | 30 | 6 | 20 | 0.3 | 6.0533 | 0.0274 | 0.0488 | 0.0197 | 1 | 0.302665 | 0.002665 | 0.0533 | 6.0281 | 0.301405 | 0.001405
Column_30_Q_25 | Q | 63 | 1 | H01077 |  |  |  | 25 | Square | 225 | PLA | 2073 | 2 | orange | Quick | Honeycomb | PG | 30 | 30 | 6 | 20 | 0.3 | 6.0248 | 0.037 | 0.0535 | 0.0381 | 1 | 0.30124 | 0.00124 | 0.0248 | 5.9867 | 0.299335 | -0.000665
Column_30_Q_25 | Q | 63 | 2 | H01077 |  |  |  | 25 | Square | 225 | PLA | 2073 | 2 | orange | Quick | Honeycomb | PG | 30 | 30 | 6 | 20 | 0.3 | 5.9537 | 0.0686 | 0.0631 | 0.0235 | 1 | 0.297685 | -0.002315 | -0.0463 | 5.9867 | 0.299335 | -0.000665
Column_30_Q_25 | Q | 63 | 3 | H01077 |  |  |  | 25 | Square | 225 | PLA | 2073 | 2 | orange | Quick | Honeycomb | PG | 30 | 30 | 6 | 20 | 0.3 | 5.9816 | 0.0754 | 0.061 | 0.0519 | 1 | 0.29908 | -0.00092 | -0.0184 | 5.9867 | 0.299335 | -0.000665
Column_30_Q_25 | Q | 64 | 1 | H01077 |  |  |  | 25 | Square | 225 | PLA | 2073 | 2 | orange | Quick | Honeycomb | PG | 30 | 30 | 6 | 20 | 0.3 | 6.0315 | 0.0344 | 0.0551 | 0.0324 | 1 | 0.301575 | 0.001575 | 0.0315 | 6.048567 | 0.3024283 | 0.002428333
Column_30_Q_25 | Q | 64 | 2 | H01077 |  |  |  | 25 | Square | 225 | PLA | 2073 | 2 | orange | Quick | Honeycomb | PG | 30 | 30 | 6 | 20 | 0.3 | 6.0965 | 0.04 | 0.0453 | 0.0423 | 1 | 0.304825 | 0.004825 | 0.0965 | 6.048567 | 0.3024283 | 0.002428333
Column_30_Q_25 | Q | 64 | 3 | H01077 |  |  |  | 25 | Square | 225 | PLA | 2073 | 2 | orange | Quick | Honeycomb | PG | 30 | 30 | 6 | 20 | 0.3 | 6.0177 | 0.0861 | 0.0615 | 0.0567 | 1 | 0.300885 | 0.000885 | 0.0177 | 6.048567 | 0.3024283 | 0.002428333
Column_30_Q_45 | Q | 65 | 1 | H01077 |  |  |  | 45 | Square | 225 | PLA | 2073 | 2 | orange | Quick | Honeycomb | PG | 30 | 30 | 6 | 20 | 0.3 | 5.8274 | 0.082 | 0.0488 | 0.0336 | 1 | 0.29137 | -0.00863 | -0.1726 | 5.962733 | 0.2981367 | -0.001863333
Column_30_Q_45 | Q | 65 | 2 | H01077 |  |  |  | 45 | Square | 225 | PLA | 2073 | 2 | orange | Quick | Honeycomb | PG | 30 | 30 | 6 | 20 | 0.3 | 5.9825 | 0.0273 | 0.0745 | 0.015 | 1 | 0.299125 | -0.000875 | -0.0175 | 5.962733 | 0.2981367 | -0.001863333
Column_30_Q_45 | Q | 65 | 3 | H01077 |  |  |  | 45 | Square | 225 | PLA | 2073 | 2 | orange | Quick | Honeycomb | PG | 30 | 30 | 6 | 20 | 0.3 | 6.0783 | 0.0418 | 0.0511 | 0.02 | 1 | 0.303915 | 0.003915 | 0.0783 | 5.962733 | 0.2981367 | -0.001863333
Column_30_Q_45 | Q | 66 | 1 | H01077 |  |  |  | 45 | Square | 225 | PLA | 2073 | 2 | orange | Quick | Honeycomb | PG | 30 | 30 | 6 | 20 | 0.3 | 6.0587 | 0.0353 | 0.0218 | 0.0181 | 1 | 0.302935 | 0.002935 | 0.0587 | 6.005033 | 0.3002517 | 0.0002516667
Column_30_Q_45 | Q | 66 | 2 | H01077 |  |  |  | 45 | Square | 225 | PLA | 2073 | 2 | orange | Quick | Honeycomb | PG | 30 | 30 | 6 | 20 | 0.3 | 5.9668 | 0.048 | 0.0593 | 0.009 | 1 | 0.29834 | -0.00166 | -0.0332 | 6.005033 | 0.3002517 | 0.0002516667
Column_30_Q_45 | Q | 66 | 3 | H01077 |  |  |  | 45 | Square | 225 | PLA | 2073 | 2 | orange | Quick | Honeycomb | PG | 30 | 30 | 6 | 20 | 0.3 | 5.9896 | 0.035 | 0.055 | 0.0163 | 1 | 0.29948 | -0.00052 | -0.0104 | 6.005033 | 0.3002517 | 0.0002516667